## Sheet1
Atomic number | element symbol | CHEBI ID | elements from the Mendeleev table | Group # | Old Group # | Period number | English element name | German element name | French element name | Spanish element name | Italian element name | Chinese element name | atomic mass (rounded) | atomic mass (NIST 2016) | Melting Point, °C | Boiling Point, °C | State at Room Temp. | density 10³ kg/m³ | electronegativity (Pauling) | 1st ionization potential (eV) | 2nd ionization potential (eV) | 3rd ionization potential (eV) | 1st ionization energy (kJ/mol) | 2nd ionization energy (kJ/mol) | 3rd ionization energy (kJ/mol) | Electron Affinity (eV) | Electron Affinity (kJ/mol) | common oxidation states | ions valence commonly formed | Predicted Electron Configuration | Observed Electron Configuration | atomic radius (Å) | ionic radius (Å) | covalent radius (Å) | radius (2- ion) (pm) | radius (1- ion) (pm) | atomic radius (pm) | radius (1+ ion) (pm) | radius (2+ ion) (pm) | radius (3+ ion) (pm) | atomic volume (cm3/mol) | crystal structure | CAS Registry No. | electrical conductivity (mho/cm) | specific heat J/（kg·℃).) | heat of fusion (kJ/mol) | heat of vaporization (kJ/mol) | thermal conductivity (W/(m K)) | mg/kg in Earth's crust | content in seawater mg/L | % human body mass | Notes | main source | color | characteristics | structure | hardness (mohs) | uses | reaction with air | reaction with water | reaction with 6M HCl | reaction with 15M HNO3 | reaction with 6M NaOH | hydride(s) | oxide(s) | chloride(s) | polarizability (A^3) | heat atomization (kJ/mol) | year discovered | Solar system chemical abundances (log) | abundance earth's crust (log) | neurotoxicity | carcinogenicity | common oxidation states
1 | H | CHEBI_49637 | Y | 1 | I A | 1 | hydrogen | Wasserstoff | hydrogène | hidrógeno | idrogeno | 氢 | 1.008 | 1.007975 | -259.1 | -252.9 | g | 8.99e-05 | 2.2 | 13.5984 |  |  | 1312 |  |  | 0.75 | 72 | ±1 | ±1 | 1s1 | 1s1 | 0.79 | 1.54 | 0.32 |  |  | 37.1 |  |  |  | 14.4 | hexagonal | 1333-74-0 |  | 14.304 | 0.05868 | 0.44936 | 0.1815 | 1400 | 108000 | 10 |  | Water, methane | colorless | diatomic,dens<air at r.t. | hcp: hexagonal close pkd |  | rocket fuel | vigorous, =>H2O | none | none | none | none | H2 | H2O | HCl | 0.7 | 218 | 1766 | 10.4456 | 3.1 | N | N | ±1 | H | hydrogen | 氢
2 | He | CHEBI_30217 | N | 18 | VIII A | 1 | helium | Helium | hélium | helio | elio | 氦 | 4.003 | 4.002602 | -272.2 | -268.9 | g | 0.000179 |  | 24.5874 | 54.416 |  | 2372 | 5250 |  | <0 | <0 | 0 | 0 | 1s2 | 1s2 | 0.49 |  | 0.93 |  |  | 31 |  |  |  | 19.5 | hexagonal | 7440-59-7 |  | 5.193 |  | 0.0845 | 0.152 | 0.008 | 7e-16 |  |  | Natural gas, air | colorless | Inert, dens<air at r.t. |  |  | cryogenics, blimps | none | none | none | none | none | none | none | none | 0.198 | 0 | 1895 | 9.434569 | -2.1 | N | N | 0 | He | helium | 氦
3 | Li | CHEBI_30145 | N | 1 | I A | 2 | lithium | Lithium | lithium | litio | litio | 锂 | 6.968 | 6.9675 | 180.5 | 1342 | s | 0.543 | 0.98 | 5.3917 | 76.638 | 122.451 | 520 | 7394 | 11815 | 0.62 | 60 | +1 | +1 | [He] 2s1 | [He] 2s1 | 2.05 | 0.76 | 1.23 |  |  | 152 | 90 |  |  | 13.1 | cubic: body centered | 7439-93-2 | 0.108 | 3.6 | 3 | 145.92 | 84.7 | 20 | 0.18 |  |  | Spodumene (silicate) | silvery | soft, lightest solid | bcc: body-centered cubic | 0.6 | batteries, lubricant | vigorous, =>Li2O | mild, =>H2, LiOH | vigorous, =>H2, LiCl | vigorous, =>LiNO3 | mild, =>H2, LiOH | LiH | Li2O | LiCl | 24.3 | 161 | 1817 | 1.756636 | 1.3 | Y | U | +1 | Li | lithium | 锂
4 | Be | CHEBI_30501 | Y | 2 | II A | 2 | beryllium | Beryllium | béryllium | berilio | berillio | 铍 | 9.012 | 9.0121831 | 1278 | 2970 | s | 1.85 | 1.57 | 9.3226 | 18.211 | 153.893 | 899 | 1757 | 14848 | <0 | <0 | +2 | +2 | [He] 2s2 | [He] 2s2 | 1.4 | 0.45 | 0.9 |  |  | 112 |  | 59 |  | 5 | hexagonal | 7440-41-7 | 0.313 | 1.82 | 12.2 | 292.4 | 200 | 2.8 | 5.6e-06 |  |  | Beryl (silicate) | steel gray | toxic | hcp: hexagonal close pkd |  | Cu alloys, X-ray windows | vigorous, w/ht=>BeO,Be3N2 | none | mild, =>H2 | none | mild, =>H2, [Be(OH)4](2-) | BeH2 | BeO | BeCl2 | 5.6 | 324 | 1797 | -0.1366771 | 0.4 | Y | Y | +2 | Be | beryllium | 铍
5 | B | CHEBI_27560 | Y | 13 | III A | 2 | boron | Bor | bore | boro | boro | 硼 | 10.812 | 10.8135 | 2079 | 2550 | s | 2.34 | 2.04 | 8.298 | 25.154 | 37.93 | 801 | 2427 | 3660 | 0.28 | 27 | +3 | +3 | [He] 2s2 2p1 | [He] 2s2 2p1 | 1.17 | 0.23 | 0.82 |  |  | 85 |  |  | 41 | 4.6 | rhombohedral | 7440-42-8 | 1e-12 | 1.02 | 50.2 | 489.7 | 27 | 10 | 4.44 | 7e-05 | sublimes | Na and Ca borates (misc) | black | B12 icosahedra; 3 forms | special: B12 icosahedra | 9.5 | borax, glass making(B2O3) | mild, w/ht =>B2O3 | none | none | none | none | B2H6 and many BxHy | B2O3 | BCl3 and many BxCly | 3 | 573 | 1808 | 1.326336 | 1 | Y | U | +3 | B | boron | 硼
6 | C | CHEBI_27594 | Y | 14 | IV A | 2 | carbon | Kohlenlstoff | carbone | carbono | carbonio | 碳 | 12.011 | 12.0106 | 3367 | 4827 | s | 2.25 | 2.55 | 11.2603 | 24.383 | 47.887 | 1086 | 2353 | 4620 | 1.26 | 122 | ±4 | −4 | [He] 2s2 2p2 | [He] 2s2 2p2 | 0.91 | 0.16 | 0.77 |  |  | 77.2 |  |  |  | 4.58 | hexagonal | 7440-44-0 | 0.00061 | 0.71 |  | 355.8 | 129 | 200 | 28 | 23 | graphite | Coal,Petroleum,Natural gas | black | 6 forms: graphite,diamond | hexagonal layers | 0.8 | fuel(coal), lubricant | vigorous, =>CO2 | none | none | mild,w/ht=>C6(COOH)6 | none | CH4 and many CxHy | CO CO2 | CCl4 | 1.8 | 717 |  | 7.004321 | 2.3 | N | N | ±4 | C | carbon | 碳
7 | N | CHEBI_25555 | Y | 15 | V A | 2 | nitrogen | Stickstoff | azote | nitrógeno | azoto | 氮 | 14.077 | 14.006855 | -209.9 | -195.8 | g | 0.00125 | 3.04 | 14.5341 | 29.601 | 47.448 | 1402 | 2856 | 4578 | <0 | <0 | −3 | −3 | [He] 2s2 2p3 | [He] 2s2 2p3 | 0.75 | 1.71 | 0.75 |  |  | 70 |  |  | 30 | 17.3 | hexagonal | 77727-37-9 |  | 1.04 | 0.3604 | 2.7928 | 0.02598 | 19 | 50 | 2.6 |  | Air | colorless | diatomic(N2) |  |  | fertilizer, cryogenics | none | none | none | none | none | NH3 N2H4 HN3 | N2O NO NO2 N2O5 | NCl3 | 1.1 | 473 | 1772 | 6.495544 | 1.3 | N | N | −3 | N | nitrogen | 氮
8 | O | CHEBI_25805 | Y | 16 | VI A | 2 | oxygen | Sauerstoff | oxygène | oxígeno | ossigeno | 氧 | 15.999 | 15.9994 | -218.4 | -183 | g | 0.00143 | 3.44 | 13.6181 | 35.117 | 54.934 | 1314 | 3388 | 5300 | 1.46 | 141 | −2 | −2 | [He] 2s2 2p4 | [He] 2s2 2p4 | 0.65 | 1.4 | 0.73 | 126 |  | 73 |  |  |  | 14 | cubic | 7782-44-7 |  | 0.92 | 0.22259 | 3.4099 | 0.02674 | 461000 | 857000 | 61 |  | Air | colorless | diatomic,2 forms: O2, O3 |  |  | rocket fuel, steel mfr. | none | none | none | none | none | H2O | O2 O3 | Cl2O ClO2 Cl2O7 | 0.793 | 249 | 1774 | 7.376577 | 5.7 | N | N | −2 | O | oxygen | 氧
9 | F | CHEBI_24061 | Y | 17 | VII A | 2 | fluorine | Fluor | fluor | flúor | fluoro | 氟 | 18.998 | 18.9984 | -219.8 | -188.1 | g | 0.0017 | 3.98 | 17.4228 | 34.97 | 62.707 | 1681 | 3374 | 6050 | 3.4 | 328 | −1 | −1 | [He] 2s2 2p5 | [He] 2s2 2p5 | 0.57 | 1.33 | 0.72 |  | 119 | 72 |  |  |  | 12.6 | cubic | 7782-41-4 |  | 0.82 | 0.2552 | 3.2698 | 0.0279 | 585 | 1.3 | 0.0033 |  | Fluorite (misc) | colorless | diatomic(F2), corrosive | layers of F2 |  | fluorocarbons, toothpaste | none | vigorous, =>HF, OF2 | vigorous, =>HF, OF2, ClF3 |  | vigorous, =>O2, NaF | HF | OF2 | ClF ClF3 ClF5 | 0.634 | 79 | 1886 | 2.925828 | 2.8 | Y | N | −1 | F | fluorine | 氟
10 | Ne | CHEBI_33310 | N | 18 | VIII A | 2 | neon | Neon | néon | neón | neon | 氖 | 20.18 | 20.1797 | -248 | -248.7 | g | 0.0009 |  | 21.5645 | 40.962 | 63.45 | 2081 | 3952 | 6122 | <0 | <0 | 0 | 0 | [He] 2s2 2p6 | [He] 2s2 2p6 | 0.51 |  | 0.71 |  |  | 71 |  |  |  | 17.3 | cubic: face centered | 7440-01-9 |  | 0.904 | 0.3317 | 1.7326 | 0.0493 | 0.005 | 0.00012 |  |  | Air | colorless | Inert, dens<air at r.t. | fcc: face-centered cubic |  | Neon signs | none | none | none | none | none | none | none | none | 0.396 | 0 | 1898 | 6.536558 | -2.3 | N | N | 0 | Ne | neon | 氖
11 | Na | CHEBI_26708 | Y | 1 | I A | 3 | sodium | Natrium | sodium | sodio | sodio | 钠 | 22.99 | 22.98976928 | 97.8 | 883 | s | 0.971 | 0.93 | 5.1391 | 47.286 | 71.641 | 496 | 4562 | 6912 | 0.55 | 53 | +1 | +1 | [Ne] 3s1 | [Ne] 3s1 | 2.23 | 1.02 | 1.54 |  |  | 186 | 116 |  |  | 23.7 | cubic: body centered | 7440-23-5 | 0.21 | 1.23 | 2.598 | 96.96 | 141 | 0.000236 | 10800 | 0.14 |  | Halite (misc) | silvery | soft | bcc: body-centered cubic | 0.4 | lamps, table salt | vigorous, =>Na2O2 | vigorous, =>H2, NaOH | vigorous, =>H2, NaCl | vigorous, =>NaNO3, NOx | vigorous, =>H2, NaOH | NaH | Na2O | NaCl | 23.6 | 109 | 1807 | 4.758912 | 4.4 | N | N | +1 | Na | sodium | 钠
12 | Mg | CHEBI_25107 | Y | 2 | II A | 3 | magnesium | Magnesium | magnésium | magnesio | magnesio | 镁 | 24.305 | 24.3055 | 649 | 1090 | s | 1.74 | 1.31 | 7.6462 | 15.035 | 80.143 | 738 | 1451 | 7733 | <0 | <0 | +2 | +2 | [Ne] 3s2 | [Ne] 3s2 | 1.72 | 0.72 | 1.36 |  |  | 160 |  | 86 |  | 13.97 | hexagonal | 7439-95-4 | 0.226 | 1.02 | 8.954 | 127.4 | 156 | 23300 | 1290 | 0.027 |  | Seawater, magnesite | silvery | burns brightly | hcp: hexagonal close pkd | 2 | alloys, flash bulbs | vigorous,w/ht =>MgO,Mg3N2 | mild, w/ht =>Mg(OH)2, H2 | mild, =>H2, MgCl2 | vigorous, =>NOx, Mg(NO3)2 | none | MgH2 | MgO | MgCl2 | 10.6 | 148 | 1808 | 6.031004 | 4.4 | N | N | +2 | Mg | magnesium | 镁
13 | Al | CHEBI_28984 | Y | 13 | III A | 3 | aluminum | Aluminium | aluminium | aluminio | alluminio | 铝 | 26.982 | 26.9815385 | 660 | 2467 | s | 2.7 | 1.61 | 5.9858 | 18.828 | 28.447 | 578 | 1817 | 2745 | 0.44 | 42 | +3 | +3 | [Ne] 3s2 3p1 | [Ne] 3s2 3p1 | 1.82 | 0.54 | 1.18 |  |  | 143 |  |  | 67.5 | 10 | cubic: face centered | 7429-90-5 | 0.377 | 0.9 | 10.79 | 293.4 | 237 | 82300 | 0.002 | 9e-05 |  | Bauxite (oxide) | silvery | passivated: surface oxide | fcc: face-centered cubic | 2.8 | Al cans & foil,reflectors | mild, w/ht =>Al2O3 | none | mild, =>H2, AlCl3 | passivated | mild, =>H2, [Al(OH)4]- | AlH3 | Al2O3 | AlCl3Al2Cl6 | 8.3 | 326 | 1825 | 4.928908 | 4.9 | Y | U | +3 | Al | aluminum | 铝
14 | Si | CHEBI_27573 | Y | 14 | IV A | 3 | silicon | Silizium | silicium | silicio | silicio | 硅 | 28.085 | 28.085 | 1410 | 2355 | s | 2.33 | 1.9 | 8.1517 | 16.345 | 33.492 | 787 | 1577 | 3231 | 1.39 | 134 | ±4 | −4 | [Ne] 3s2 3p2 | [Ne] 3s2 3p2 | 1.46 | 0.26 | 1.11 |  |  | 117.6 |  |  |  | 12.1 | cubic: face centered | 7440-21-3 | 2.52e-12 | 0.71 | 50.55 | 384.22 | 148 | 282000 | 2.2 | 0.026 |  | Quartz (oxide) | gray-black | semimetal | diamond | 7 | comp chip,lubricant,glass | mild, =>SiO2 | none | none | none | mild, =>silicates | SiH4 Si2H6 + more | SiO2 | SiCl4 Si2Cl6 + more | 5.4 | 452 | 1824 | 6 | 5.5 | Y | U | ±4 | Si | silicon | 硅
15 | P | CHEBI_28659 | Y | 15 | V A | 3 | phosphorus | Phosphor | phosphore | fósforo | fosforo | 磷 | 30.974 | 30.97376 | 44.1 | 280 | s | 1.82 | 2.19 | 10.4867 | 19.725 | 30.18 | 1012 | 1903 | 2912 | 0.75 | 72 | −3 | −3 | [Ne] 3s2 3p3 | [Ne] 3s2 3p3 | 1.23 | 0.17 | 1.06 |  |  | 110 |  |  | 58 | 17 | monoclinic | 7723-14-0 | 1e-17 | 0.77 | 0.657 | 12.129 | 0.235 | 1050 | 0.06 | 1.1 | white | Apatite (phosphate) | white-yellow | (P4) pyrophoric, 15 forms | special: P4 tetrahedra | 0.5 | fertilizer, detergents | vigorous,=>P4O10, ignites | none | none | mild, =>NOx | mild, =>PH3, may ignite | PH3 P2H4 + more | P4O10 P4O6 | PCl3 PCl5 P2Cl4 | 3.6 | 315 | 1669 | 4.017033 | 3 | Y | N | −3 | P | phosphorus | 磷
16 | S | CHEBI_26833 | Y | 16 | VI A | 3 | sulfur | Schwefel | soufre | azufre | zolfo | 硫 | 32.066 | 32.0675 | 112.8 | 444.7 | s | 2.07 | 2.58 | 10.36 | 23.33 | 34.83 | 1000 | 2251 | 3361 | 2.08 | 201 | −2 | −2 | [Ne] 3s2 3p4 | [Ne] 3s2 3p4 | 1.09 | 0.29 | 1.02 | 170 |  | 103 |  |  |  | 15.5 | orthorhombic | 7704-34-9 | 5e-24 | 0.71 | 1.7175 |  | 0.269 | 350 | 905 | 0.2 | yellow | Sulfur,pyrite,natural gas | yellow(pale) | (S8)brittle, 19 forms | S8 rings | 2 | rubber, batteries (H2SO4) | vigorous, w/ht =>SO2 | none | none | mild, =>H2SO4, NOx | none | H2S | SO2 SO3 | S2Cl2 SCl2 | 2.9 | 279 |  | 5.711807 | 2.4 | Y | N | −2 | S | sulfur | 硫
17 | Cl | CHEBI_23116 | Y | 17 | VII A | 3 | chlorine | Chlor | chlore | cloro | cloro | 氯 | 35.453 | 35.4515 | -101 | -34.6 | g | 0.00321 | 3.16 | 12.9676 | 23.81 | 39.611 | 1251 | 2297 | 3822 | 3.61 | 348 | −1 | −1 | [Ne] 3s2 3p5 | [Ne] 3s2 3p5 | 0.97 | 1.81 | 0.99 |  | 167 | 100 |  |  |  | 16.9 | orthorhombic | 7782-50-5 |  | 0.48 | 3.23 | 10.2 | 0.0089 | 145 | 19400 | 0.12 |  | Halite, brine (misc) | greenish-yellow | diatomic(Cl2), corrosive | layers of Cl2 |  | bleach (NaOCl), PVC pipe | none | mild,=>HOCl, Cl-, Cl2(aq) | mild, =>HOCl, Cl- | mild, =>HClOx, NOxCl, NOx | mild, =>OCl-, Cl- | HCl | Cl2O ClO2 Cl2O7 | Cl2 | 2.2 | 121 | 1774 | 3.719331 | 2.1 | Y | N | −1 | Cl | chlorine | 氯
18 | Ar | CHEBI_49475 | N | 18 | VIII A | 3 | argon | Argon | argon | argón | argo | 氩 | 39.95 | 39.948 | -189.2 | -185.7 | g | 0.00178 |  | 15.7596 | 27.629 | 40.74 | 1521 | 2666 | 3931 | <0 | <0 | 0 | 0 | [Ne] 3s2 3p6 | [Ne] 3s2 3p6 | 0.88 |  | 0.98 |  |  | 98 |  |  |  | 23.9 | cubic: face centered | 7440-37-1 |  | 0.52 | 1.188 | 6.447 | 0.01772 | 3.5 | 0.45 |  |  | Air | colorless | Inert | fcc: face-centered cubic |  | lasers, light bulbs | none | none | none | none | none | none | none | none | 1.586 | 0 | 1894 | 5.004321 | 0.5 | N | N | 0 | Ar | argon | 氩
19 | K | CHEBI_26216 | Y | 1 | I A | 4 | potassium | Kalium | potassium | potasio | potassio | 钾 | 39.098 | 39.0983 | 63.25 | 760 | s | 0.86 | 0.82 | 4.3407 | 31.625 | 45.72 | 419 | 3051 | 4411 | 0.5 | 48 | +1 | +1 | [Ar] 4s1 | [Ar] 4s1 | 2.77 | 1.51 | 2.03 |  |  | 227 | 152 |  |  | 45.46 | cubic: body centered | 7440-09-7 | 0.139 | 0.75 | 2.334 | 79.87 | 102.4 | 20900 | 399 | 0.2 |  | Sylvite, carnallite (misc) | silvery-white | soft | bcc: body-centered cubic | 0.5 | fertilizer, low-Na salt | vigorous, =>KO2 | vigorous, =>H2, KOH | vigorous, =>H2, KCl | vigorous, =>H2, NOx, KNO3 | vigorous, =>H2, KOH | KH | K2O | KCl | 43.4 | 90 | 1807 | 3.576341 | 4.3 | N | N | +1 | K | potassium | 钾
20 | Ca | CHEBI_22984 | Y | 2 | II A | 4 | calcium | Kalzium | calcium | calcio | calcio | 钙 | 40.078 | 40.078 | 839 | 1484 | s | 1.55 | 1 | 6.1132 | 11.871 | 50.908 | 590 | 1145 | 4912 | 0.04 | 4 | +2 | +2 | [Ar] 4s2 | [Ar] 4s2 | 2.23 | 1 | 1.74 |  |  | 197 |  | 114 |  | 25.9 | cubic: face centered | 7440-70-2 | 0.298 | 0.63 | 8.54 | 153.3 | 200 | 41500 | 412 | 1.4 |  | Calcite (oxide) | silvery-white | burns brightly | hcp: hexagonal close pkd | 1.5 | lime, cement | vigorous, =>CaO, Ca3N2 | mild, =>H2, Ca(OH)2 | vigorous, =>H2, CaCl2 | vigorous, =>H2, Ca(NO3)2 | none | CaH2 | CaO | CaCl2 | 22.8 | 178 | 1808 | 4.786041 | 4.65 | N | N | +2 | Ca | calcium | 钙
21 | Sc | CHEBI_33330 | N | 3 | III B | 4 | scandium | Skandium | scandium | escandio | scandio | 钪 | 44.96 | 44.955908 | 1541 | 2832 | s | 2.99 | 1.36 | 6.5614 | 12.8 | 24.76 | 633 | 1235 | 2389 | 0.19 | 18 | +3 | +3 | [Ar] 4s2 3d1 | [Ar] 4s2 3d1 | 2.09 | 0.75 | 1.44 |  |  | 162 |  |  | 88.5 | 15 | hexagonal | 7440-20-2 | 0.0177 | 0.6 | 14.1 | 314.2 | 15.8 | 22 | 6e-07 |  |  | U extractn by-product | silvery-white | soft | hcp: hexagonal close pkd |  | no significant uses | vigorous, =>Sc2O3 | mild, =>H2, Sc(OH)3 | mild, =>H2, ScCl3 | mild, =>Sc(NO3)3 |  | ScH2 ScH3 | Sc2O3 | ScCl3 | 17.8 | 378 | 1879 | 1.534026 | 1.3 | Y | U | +3 | Sc | scandium | 钪
22 | Ti | CHEBI_33341 | Y | 4 | IV B | 4 | titanium | Titan | titane | titanio | titanio | 钛 | 42.867 | 47.867 | 1660 | 3287 | s | 4.54 | 1.54 | 6.8282 | 13.58 | 27.491 | 659 | 1310 | 2652 | 0.08 | 8 | +4,3,2 | +4,3,2 | [Ar] 4s2 3d2 | [Ar] 4s2 3d2 | 2 | 0.61 | 1.32 |  |  | 147 |  | 100 | 81 | 10.64 | hexagonal | 7440-32-6 | 0.0234 | 0.52 | 15.45 | 421 | 21.9 | 5650 | 0.001 |  |  | Ilmenite, rutile(oxide) | gray | max strength/weight ratio | hcp: hexagonal close pkd |  | steel,white pigment(TiO2) | mild, w/ht =>TiO2, TiN | none | none | passivated | none | TiH2 | TiO Ti2O3 TiO2 + more | TiCl2 TiCl3 TiCl4 | 14.6 | 470 | 1791 | 3.380211 | 3.8 | y(+4) | y(+4) | +4,3,2 | Ti | titanium | 钛
23 | V | CHEBI_27698 | Y | 5 | V B | 4 | vanadium | Vanadium | vanadium | vanadio | vanadio | 钒 | 50.942 | 50.9415 | 1890 | 3380 | s | 6.11 | 1.63 | 6.7463 | 14.65 | 29.31 | 651 | 1414 | 2828 | 0.53 | 51 | +5,2,3,4 | +5,2,3,4 | [Ar] 4s2 3d3 | [Ar] 4s2 3d3 | 1.92 | 0.54 | 1.22 |  |  | 134 |  | 93 | 78 | 8.78 | cubic: body centered | 7440-62-2 | 0.0489 | 0.49 | 20.9 | 0.452 | 30.7 | 120 | 0.0025 |  |  | U, Pb vanadates (misc) | bright white | soft | bcc: body-centered cubic |  | tool steel, V2O5 catalyst | mild, w/ht =>V2O5, VN | none | none | mild | none | VH VH2 | VO V2O3 VO2 V2O5 | VCl2 VCl3 VCl4 | 12.4 | 514 | 1830 | 2.466868 | 2.1 | Y(+5) | Y(+5) | +5,2,3,4 | V | vanadium | 钒
24 | Cr | CHEBI_28073 | Y | 6 | VI B | 4 | chromium | Chrom | chrome | cromo | cromo | 铬 | 51.996 | 51.9961 | 1857 | 2672 | s | 7.19 | 1.66 | 6.7666 | 16.5 | 30.96 | 653 | 1592 | 2987 | 0.67 | 65 | +3,2,6 | +3,2,6 | [Ar] 4s2 3d4 | [Ar] 4s1 3d5 | 1.85 | 0.62 | 1.18 |  |  | 128 |  | 90.5 | 75.5 | 7.23 | cubic: body centered | 7440-47-3 | 0.0774 | 0.45 | 16.9 | 344.3 | 93.7 | 102 | 0.0003 | 3e-06 |  | Chromite (oxide) | silvery-white | hard | bcc: body-centered cubic | 9 | CrO2 tape, paint, steel | none | none | mild, =>H2, CrCl3 | passivated |  | CrH | Cr2O3 CrO2 CrO3+non-stoich | CrCl2 CrCl3 | 11.6 | 397 | 1798 | 4.130334 | 2 | y(+6) | y(+6) | +3,2,6 | Cr | chromium | 铬
25 | Mn | CHEBI_18291 | Y | 7 | VII B | 4 | manganese | Mangan | manganèse | manganeso | manganese | 锰 | 54.938 | 54.938044 | 1244 | 1962 | s | 7.43 | 1.55 | 7.434 | 15.64 | 33.667 | 717 | 1509 | 3248 | <0 | <0 | +2,3,4,6,7 | +2,3,4,6,7 | [Ar] 4s2 3d5 | [Ar] 4s2 3d5 | 1.79 | 0.67 | 1.17 |  |  | 127 |  | 89 | 75.3 | 7.39 | cubic: body centered | 7439-96-5 | 0.00695 | 0.48 | 12.05 | 266 | 7.82 | 950 | 0.0002 | 2e-05 |  | Pyrolusite,psilomelane(oxide) | gray-white | hard, brittle | special:complex (cubic) | 5 | steel, dry cells(MnO2) | mild, w/ht =>Mn3O4, Mn3N2 | none | mild, =>H2, MnCl2 | mild, =>Mn(NO3)2, NOx |  | none | MnO Mn3O4 Mn2O3 MnO2 Mn2O7 | MnCl2 | 9.4 | 281 | 1774 | 3.980003 | 3 | Y(+2,+3) | Y | +2,3,4,6,7 | Mn | manganese | 锰
26 | Fe | CHEBI_18248 | Y | 8 | VIII B | 4 | iron | Eisen | fer | hierro | ferro | 铁 | 55.845 | 55.845 | 1535 | 2750 | s | 7.86 | 1.83 | 7.9024 | 16.18 | 30.651 | 762 | 1561 | 2957 | 0.151 | 15 | +3,2 | +3,2 | [Ar] 4s2 3d6 | [Ar] 4s2 3d6 | 1.72 | 0.55 | 1.17 |  |  | 126 |  | 83.5 | 73.8 | 7.1 | cubic: body centered | 7439-89-6 | 0.0993 | 0.44 | 13.8 | 349.6 | 80.2 | 56300 | 0.002 | 0.006 |  | Hematite,magnetite(oxide) | gray | fairly soft when pure | bcc: body-centered cubic | 4.5 | steel | mild, =>Fe3O4 | none | mild, =>H2, FeCl2 | passivated |  | none | FeO Fe3O4 Fe2O3 | FeCl2 FeCl3 | 8.4 | 418 |  | 5.954243 | 4.8 | N | N | +3,2 | Fe | iron | 铁
27 | Co | CHEBI_27638 | Y | 9 | VIII B | 4 | cobalt | Kobalt | cobalt | cobalto | cobalto | 钴 | 58.933 | 58.933194 | 1495 | 2870 | s | 8.9 | 1.88 | 7.881 | 17.06 | 33.5 | 760 | 1646 | 3232 | 0.66 | 64 | +2,3 | +2,3 | [Ar] 4s2 3d7 | [Ar] 4s2 3d7 | 1.67 | 0.65 | 1.16 |  |  | 125 |  | 83.8 | 71.8 | 6.7 | hexagonal | 7440-48-4 | 0.172 | 0.42 | 16.19 | 376.5 | 100 | 25 | 2e-05 | 2e-06 |  | Co sulfides & arsenides | bluish-white | hard | hcp: hexagonal close pkd |  | magnets, Co glass (blue) | mild, w/ht =>Co3O4 | none | mild, =>H2, CoCl2 | vigorous, =>Co(NO3)2, NOx |  | none | CoO Co3O4 | CoCl2 | 7.5 | 425 | 1737 | 3.352183 | 1.4 | Y+2 | Y+2 | +2,3 | Co | cobalt | 钴
28 | Ni | CHEBI_28112 | Y | 10 | VIII B | 4 | nickel | Nickel | nickel | níquel | nichelio | 镍 | 58.70 | 58.6934 | 1453 | 2730 | s | 8.9 | 1.91 | 7.6398 | 18.168 | 35.17 | 737 | 1753 | 3393 | 1.16 | 112 | +2,3 | +2,3 | [Ar] 4s2 3d8 | [Ar] 4s2 3d8 | 1.62 | 0.69 | 1.15 |  |  | 124 |  | 83 | 72 | 6.59 | cubic: face centered | 7440-02-0 | 0.143 | 0.44 | 17.47 | 370.4 | 90.7 | 84 | 5.6e-14 | 1e-05 |  | sulfides, oxide/silicates | silvery-white | hard, takes a high polish | fcc: face-centered cubic |  | alloys, coins, batteries | mild, w/ht =>NiO | none | mild, =>H2, NiCl2 | passivated | none | NiH | NiO | NiCl2 | 6.8 | 430 | 1751 | 4.692847 | 1.9 | Y+2 | Y+2 | +2,3 | Ni | nickel | 镍
29 | Cu | CHEBI_28694 | Y | 11 | I B | 4 | copper | Kupfer | cuivre | cobre | rame | 铜 | 63.546 | 63.546 | 1083 | 2567 | s | 8.96 | 1.9 | 7.7264 | 20.292 | 36.83 | 745 | 1958 | 3554 | 1.24 | 120 | +2,1 | +2,1 | [Ar] 4s2 3d9 | [Ar] 4s1 3d10 | 1.57 | 0.73 | 1.17 |  |  | 128 | 91 | 87 | 68 | 7.1 | cubic: face centered | 7440-50-8 | 0.596 | 0.38 | 13.05 | 300.3 | 401 | 60 | 2.5e-14 | 0.0001 |  | Cu pyrite,chalcocite(sulfide) | orange-red | soft, ductile | fcc: face-centered cubic | 2.75 | wire, bronze, coins | mild, w/ht =>CuO, Cu2O | none | none | mild, =>Cu(NO3)2, NOx |  | CuH | Cu2O CuO | CuCl CuCl2 | 6.7 | 338 |  | 2.717671 | 1.7 | Y+2 | N | +2,1 | Cu | copper | 铜
30 | Zn | CHEBI_27363 | Y | 12 | II B | 4 | zinc | Zink | zinc | zinc | zinco | 锌 | 65.39 | 65.38 | 419.6 | 906 | s | 7.13 | 1.65 | 9.3941 | 17.964 | 39.722 | 906 | 1733 | 3833 | <0 | <0 | +2 | +2 | [Ar] 4s2 3d10 | [Ar] 4s2 3d10 | 1.53 | 0.74 | 1.25 |  |  | 134 |  | 88 |  | 9.2 | hexagonal | 7440-66-6 | 0.166 | 0.39 | 7.322 | 115.3 | 116 | 70 | 0.0049 | 0.0033 |  | Sphalerite (sulfide) | silvery | brittle | distorted hcp structure | 2.5 | batteries, galvanizing | vigorous, =>ZnO | none | mild, =>H2, ZnCl2 | vigorous, =>Zn(NO3)2, NOx | mild, =>[Zn(OH)4](2-), H2 | ZnH2 | ZnO | ZnCl2 | 6.4 | 131 | 1600 | 3.100371 | 1.79 | u | N | +2 | Zn | zinc | 锌
31 | Ga | CHEBI_49631 | N | 13 | III A | 4 | gallium | Gallium | gallium | galio | gallio | 镓 | 69.72 | 69.723 | 29.8 | 2403 | s | 5.9 | 1.81 | 5.9993 | 20.51 | 30.71 | 579 | 1979 | 2963 | 0.3 | 29 | +3 | +3 | [Ar] 4s2 3d10 4p1 | [Ar] 4s2 3d10 4p1 | 1.81 | 0.62 | 1.26 |  |  | 135 |  |  | 76 | 11.8 | orthorhombic | 7440-55-3 | 0.0678 | 0.37 | 5.59 | 258.7 | 40.6 | 19 | 3e-05 |  |  | Bauxite (oxide) | silvery-blue | melts near r.t.wets glass | special: complex | 1.5 | photocells, transistors | mild, =>Ga2O3 | none | mild, =>GaCl3, H2 |  | mild, =>[Ga(OH)4]2-, H2 | GaH3 | Ga2O3 | GaCl Ga2Cl6 | 8.1 | 286 | 1875 | 1.577492 | 1.2 | y | u | +3 | Ga | gallium | 镓
32 | Ge | CHEBI_30441 | N | 14 | IV A | 4 | germanium | Germanium | germanium | germanio | germanio | 锗 | 72.63 | 72.63 | 947.4 | 2830 | s | 5.32 | 2.01 | 7.9 | 15.934 | 34.22 | 762 | 1537 | 3302 | 1.23 | 119 | +4,2 | +4,2 | [Ar] 4s2 3d10 4p2 | [Ar] 4s2 3d10 4p2 | 1.52 | 0.53 | 1.22 |  |  | 122.3 |  | 87 |  | 13.6 | cubic: face centered | 7440-56-2 | 1.45e-08 | 0.32 | 36.94 | 330.9 | 59.9 | 1.5 | 5e-05 |  |  | Zn smelting by-product | gray-black | semimetal, brittle | diamond |  | transistor, wide-ang lens | mild, w/ht =>GeO2 | none | none | mild, =>Ge(IV), NOx | none | GeH4 Ge2H6 + more | GeO GeO2 | GeCl2 GeCl4 | 6.1 | 377 | 1886 | 2.075547 | 0.7 | Y+4 | U | +4,2 | Ge | germanium | 锗
33 | As | CHEBI_27563 | Y | 15 | V A | 4 | arsenic | Arsen | arsenic | arsénico | arsenico | 砷 | 74.922 | 74.921595 | 817 | 617 | s | 5.73 | 2.18 | 9.8152 | 18.633 | 28.351 | 947 | 1798 | 2735 | 0.81 | 78 | ±3,+5 | −3 | [Ar] 4s2 3d10 4p3 | [Ar] 4s2 3d10 4p3 | 1.33 | 0.58 | 1.2 |  |  | 120 |  |  | 72 | 13.1 | rhombohedral | 7440-38-2 | 0.0345 | 0.33 |  | 34.76 | 50 | 1.8 | 0.0037 |  | sublimes (28 atm) | Arsenopyrite, enargite (misc) | gray | semimetal,brittle,3 forms | rhombohedral | 3.5 | photocells (GaAs), poisons | mild, w/ht =>As4O6 | none | none | mild, w/ht =>H3AsO4, NOx | none | AsH3 | As2O3 | AsCl3 AsCl5 | 4.3 | 302 | 1600 | 0.8169038 | 0.3 | Y+3 | Y+3 | ±3,+5 | As | arsenic | 砷
34 | Se | CHEBI_27568 | Y | 16 | VI A | 4 | selenium | Selen | sélénium | selenio | selenio | 硒 | 78.971 | 78.971 | 217 | 685 | s | 4.79 | 2.55 | 9.7524 | 21.19 | 30.82 | 941 | 2045 | 2974 | 2.02 | 195 | +4,−2,+6 | −2 | [Ar] 4s2 3d10 4p4 | [Ar] 4s2 3d10 4p4 | 1.22 | 0.5 | 1.16 | 184 |  | 119 |  |  |  | 16.45 | hexagonal | 7782-49-2 | 1e-12 | 0.32 | 6.694 | 37.7 | 2.04 | 0.05 | 0.0002 |  |  | Cu smelting by-product | black | 6 forms | parallel chains | 2 | Xerography, medicines | vigorous, w/ht =>SeO2 |  | none | mild, =>H2SeO3, NOx |  | SeH2 | SeO2 SeO3 | Se2Cl2 Se4Cl16 | 3.8 | 227 | 1818 | 1.793092 | -1.3 | Y+6 | N | +4,−2,+6 | Se | selenium | 硒
35 | Br | CHEBI_22927 | Y | 17 | VII A | 4 | bromine | Brom | brome | bromo | bromo | 溴 | 79.904 | 79.904 | -7.2 | 58.8 | l | 3.12 | 2.96 | 11.8138 | 21.8 | 36 | 1140 | 2103 | 3473 | 3.36 | 324 | ±1,+5 | −1 | [Ar] 4s2 3d10 4p5 | [Ar] 4s2 3d10 4p5 | 1.12 | 1.96 | 1.14 |  | 182 | 114 |  |  |  | 25.6 | orthorhombic | 7726-95-6 |  | 0.473 | 5.286 | 15.438 | 0.122 | 2.4 | 67.3 | 0.00029 |  | Seawater, brines | red-brown | diatomic,corrosive,liquid | layers of Br2 |  | pesticides,photography | none | none, dissolves Br2(aq) | none, dissolves Br2(aq) |  | mild, =>OBr-, Br- | HBr | Br2O BrO2 | BrCl | 3.1 | 112 | 1826 | 1.071882 | 0.4 | Y+5 | N | ±1,+5 | Br | bromine | 溴
36 | Kr | CHEBI_49696 | N | 18 | VIII A | 4 | krypton | Krypton | krypton | criptón | kripto | 氪 | 83.8 | 83.798 | -157 | -152 | g | 0.00374 | 3 | 13.9996 | 24.359 | 36.95 | 1351 | 2350 | 3565 | <0 | <0 | 0 | 0 | [Ar] 4s2 3d10 4p6 | [Ar] 4s2 3d10 4p6 | 1.03 |  | 1.12 |  |  | 112 |  |  |  | 38.9 | cubic: face centered | 7439-90-9 |  | 0.248 | 1.638 | 9.029 | 0.00949 | 0.0001 | 0.00021 |  |  | Air | colorless | unreactive | fcc: face-centered cubic |  | lamps, UV-laser | none | none | none | none | none | none | none | none | 2.5 | 0 | 1898 | 1.653213 | -4 | N | N | 0 | Kr | krypton | 氪
37 | Rb | CHEBI_33322 | Y | 1 | I A | 5 | rubidium | Rubidium | rubidium | rubidio | rubidio | 铷 | 85.468 | 85.4678 | 38.9 | 686 | s | 1.53 | 0.82 | 4.1771 | 27.28 | 40 | 403 | 2632 | 3859 | 0.49 | 47 | +1 | +1 | [Kr] 5s2 | [Kr] 5s2 | 2.98 | 1.61 | 2.16 |  |  | 248 | 166 |  |  | 55.9 | cubic: body centered | 7440-17-7 | 0.0779 | 0.363 | 2.192 | 72.216 | 58.2 | 90 | 0.12 | 0.00046 |  | Li extractn by-product | silvery-white | soft | bcc: body-centered cubic | 0.3 | photocells | vigorous, =>RbO2 | vigorous, =>H2, RbOH | vigorous, =>H2, RbCl | vigorous,=>RbNO3, H2, NOx | vigorous, =>H2, RbOH | RbH | Rb2O | RbCl | 47.3 | 86 | 1861 | 0.8506462 | 2 | Y | U | +1 | Rb | rubidium | 铷
38 | Sr | CHEBI_33324 | Y | 2 | II A | 5 | strontium | Strontium | strontium | estroncio | stronzio | 锶 | 87.62 | 87.62 | 769 | 1384 | s | 2.54 | 0.95 | 5.6948 | 11.03 | 43.6 | 549 | 1064 | 4207 | 0.11 | 11 | +2 | +2 | [Kr] 5s2 | [Kr] 5s2 | 2.45 | 1.26 | 1.91 |  |  | 215 |  | 132 |  | 33.7 | cubic: face centered | 7440-24-6 | 0.0762 | 0.3 | 8.3 | 144 | 35.3 | 370 | 7.2 | 0.00046 |  | Celestite (sulfide) | silvery | tarnishes | hcp: hexagonal close pkd | 1.8 | fireworks (red flame) | vigorous, =>SrO, Sr2N3 | mild, =>H2, Sr(OH)2 | vigorous, =>H2, SrCl2 | vigorous, =>Sr(NO3)2, H2 | none | SrH2 | SrO | SrCl2 | 27.6 | 164 | 1808 | 1.371068 | 2.6 | N | U | +2 | Sr | strontium | 锶
39 | Y | CHEBI:33331 | Y | 3 | III B | 5 | yttrium | Yttrium | yttrium | itrio | ittrio | 钇 | 88.906 | 88.90584 | 1523 | 3337 | s | 4.47 | 1.22 | 6.217 | 12.24 | 20.52 | 600 | 1181 | 1980 | 0.31 | 30 | +3 | +3 | [Kr] 5s2 4d1 | [Kr] 5s2 4d1 | 2.27 | 1.02 | 1.62 |  |  | 180 |  |  | 104 | 19.8 | hexagonal | 7440-65-5 | 0.0166 | 0.3 | 11.4 | 363 | 17.2 | 33 | 1.3e-05 |  |  | xenotime (phosphate) | silvery | forms protective oxide | hcp: hexagonal close pkd |  | YAG laser, TV phosphor | vigorous, =>Y2O3 | mild, =>H2, Y(OH)3 | mild, =>H2, YCl3 | vigorous, =>Y(NO3)3 |  | YH2 YH3 | Y2O3 | YCl3 | 22.7 | 423 | 1794 | 0.666518 | 1.51 | Y | N | +3 | Y | yttrium | 钇
40 | Zr | CHEBI_33342 | Y | 4 | IV B | 5 | zirconium | Zirkonium | zirconium | circonio | zirconio | 锆 | 91.224 | 91.224 | 1852 | 4377 | s | 6.51 | 1.33 | 6.6339 | 13.13 | 22.99 | 640 | 1267 | 2218 | 0.43 | 41 | +4 | +4 | [Kr] 5s2 4d2 | [Kr] 5s2 4d2 | 2.16 | 0.84 | 1.45 |  |  | 160 |  |  |  | 14.1 | hexagonal | 7440-67-7 | 0.0236 | 0.27 | 16.9 | 58.2 | 22.7 | 165 | 3e-05 |  |  | Zircon (silicate) | grayish-white | hard, relatively inert | hcp: hexagonal close pkd |  | deodorants, fuel rod clad | mild, w/ht =>Zr2O3 | none | none | passivated | none | ZrH2 | ZrO2 | ZrCl3 ZrCl4 | 17.9 | 609 | 1789 | 1.056905 | 2.24 | N | N | +4 | Zr | zirconium | 锆
41 | Nb | CHEBI_33344 | Y | 5 | VI B | 5 | niobium | Niob | niobium | niobio | niobio | 铌 | 92.906 | 92.90637 | 2468 | 4742 | s | 8.57 | 1.6 | 6.7589 | 14.32 | 25.04 | 652 | 1382 | 2416 | 0.9 | 87 | +5,3 | +5,3 | [Kr] 5s2 4d3 | [Kr] 5s1 4d4 | 2.08 | 0.64 | 1.67 |  |  | 146 |  |  | 86 | 10.87 | cubic: body centered | 7440-03-1 | 0.0693 | 0.26 | 26.4 | 682 | 53.7 | 20 | 1e-05 |  |  | columbite (oxide) | silvery-white | soft | bcc: body-centered cubic |  | stainless steels, magnets | none, w/ht =>Nb2O3 | none | none |  | none | NbH NbH2 | NbO NbO2 Nb2O5 | NbCl3 NbCl4 NbCl5 | 15.7 | 726 | 1801 | -0.1561446 | 1.3 | N | N | +5,3 | Nb | niobium | 铌
42 | Mo | CHEBI_28685 | Y | 6 | VI B | 5 | molybdenum | Molybdän | molybdène | molibdeno | molibdeno | 钼 | 95.95 | 95.95 | 2617 | 4612 | s | 10.2 | 2.16 | 7.0924 | 16.461 | 27.16 | 684 | 1588 | 2621 | 0.75 | 72 | +6,3,5 | +6,3,5 | [Kr] 5s2 4d4 | [Kr] 5s1 4d5 | 2.01 | 0.59 | 1.3 |  |  | 139 |  |  | 83 | 9.4 | cubic: body centered | 7439-98-7 | 0.187 | 0.25 | 32 | 598 | 138 | 1.2 | 0.01 | 1e-05 |  | Molybdenite (sulfide) | silvery-white | very hard | bcc: body-centered cubic |  | catalysts, tool steel | none, w/ht =>MoO3 | none | none |  |  | none | MoO2 MoO3 | MoClx [x=2-6] | 12.8 | 658 | 1781 | 0.4065402 | 0.2 | N | N | +6,3,5 | Mo | molybdenum | 钼
43 | Tc | CHEBI_33353 | N | 7 | VII B | 5 | technetium | Technetium | technétium | tecnecio | tecnezio | 锝 | 98 | 98 | 2172 | 4877 | s | 11.5 | 1.9 | 7.28 | 15.26 | 29.54 | 702 | 1472 | 2850 | 0.55 | 53 | +7,4,6 | +7,4,6 | [Kr] 5s2 4d5 | [Kr] 5s2 4d5 | 1.95 |  | 1.27 |  |  | 136 |  |  |  | 8.5 | hexagonal | 7440-26-8 | 0.067 | 0.21 | 24 | 660 | 50.6 |  |  |  |  | Synthetic (U fission) | silvery gray | Radioactive, man made | hcp: hexagonal close pkd |  | medical imaging agents | mild, w/ht, =>Tc2O7 | none | none | mild, =>HTcO4 |  | none | TcO2 Tc2O7 | TcCl4 | 11.4 | 677 | 1939 |  |  | U | U | +7,4,6 | Tc | technetium | 锝
44 | Ru | CHEBI_30682 | Y | 8 | VIII B | 5 | ruthenium | Ruthenium | ruthénium | rutenio | rutenio | 钌 | 101.07 | 101.07 | 2310 | 3900 | s | 12.4 | 2.2 | 7.3605 | 16.76 | 28.47 | 710 | 1617 | 2747 | 1.05 | 101 | +4,3,6,8 | +4,3,6,8 | [Kr] 5s2 4d6 | [Kr] 5s1 4d7 | 1.89 | 0.62 | 1.25 |  |  | 134 |  |  | 82 | 8.3 | hexagonal | 7440-18-8 | 0.137 | 0.238 | 24 | 595 | 117 | 0.001 | 7e-07 |  |  | nickel ores (sulfides) | silvery-white | hard | hcp: hexagonal close pkd | 6.5 | catalysts | none below 800 deg.C | none | none | none |  | none | RuO2 RuO4 | RuCl2 RuCl3 | 9.6 | 643 | 1844 | 0.2695129 | -3 | U | U | +4,3,6,8 | Ru | ruthenium | 钌
45 | Rh | CHEBI_33359 | Y | 9 | VIII B | 5 | rhodium | Rhodium | rhodium | rodio | rodio | 铑 | 102.9055 | 102.9055 | 1966 | 3727 | s | 12.4 | 2.28 | 7.4589 | 18.08 | 31.06 | 720 | 1744 | 2997 | 1.14 | 110 | +3,4,6 | +3,4,6 | [Kr] 5s2 4d7 | [Kr] 5s1 4d8 | 1.83 | 0.67 | 1.25 |  |  | 134 |  |  | 80.5 | 8.3 | cubic: face centered | 7440-16-6 | 0.211 | 0.242 | 21.5 | 493 | 150 | 0.001 |  |  |  | nickel ores (sulfides) | silvery-white | forms hard coatings | fcc: face-centered cubic |  | catalysts, elec. contacts | none, w/ht =>Rh2O3 | none | none | none | none | none | Rh2O3 RhO2 | RhCl3 | 8.6 | 556 | 1803 | -0.4634416 | -3 | N | N | +3,4,6 | Rh | rhodium | 铑
46 | Pd | CHEBI_33363 | Y | 10 | VIII B | 5 | palladium | Palladium | palladium | paladio | palladio | 钯 | 106.42 | 106.42 | 1554 | 3140 | s | 12 | 2.2 | 8.3369 | 19.63 | 32.93 | 804 | 1894 | 3177 | 0.56 | 54 | +2,4 | +2,4 | [Kr] 5s2 4d8 | [Kr] (5s0) 4d10 | 1.79 | 0.64 | 1.28 |  |  | 137 |  | 100 | 90 | 8.9 | cubic: face centered | 7440-05-3 | 0.095 | 0.24 | 17.6 | 357 | 71.8 | 0.015 |  |  |  | nickel ores (sulfides) | silvery-white | absorbs H2 | fcc: face-centered cubic | 4.8 | catalysts, dental crowns | mild, w/ht, =>PdO | none | none | mild, =>Pd(NO3)2 | none | PdHx x<1 non-stoich | PdO | PdCl2 | 4.8 | 378 | 1803 | 0.1430148 | -2 | U | U | +2,4 | Pd | palladium | 钯
47 | Ag | CHEBI_30512 | Y | 11 | I B | 5 | silver | Silber | argent | plata | argento | 银 | 107.868 | 107.8682 | 962 | 2212 | s | 10.5 | 1.93 | 7.5762 | 21.49 | 34.83 | 731 | 2073 | 3361 | 1.3 | 125 | +1 | +1 | [Kr] 5s2 4d9 | [Kr] 5s1 4d10 | 1.75 | 1.15 | 1.34 |  |  | 144 | 129 | 108 | 89 | 10.3 | cubic: face centered | 7440-22-4 | 0.63 | 0.235 | 11.3 | 250.58 | 429 | 0.075 | 4e-05 |  |  | Argentite (sulfide) | silvery | soft, ductile, tarnishes | fcc: face-centered cubic | 3.25 | film(AgBr),coins,jewelry | mild, =>Ag2O | none | none | mild, =>AgNO3 |  | none | Ag2O | AgCl | 7.9 | 284 |  | -0.3133637 | -1.2 | Y | N | +1 | Ag | silver | 银
48 | Cd | CHEBI_22977 | Y | 12 | II B | 5 | cadmium | Kadmium | cadmium | cadmio | cadmio | 镉 | 112.414 | 112.414 | 320.9 | 765 | s | 8.65 | 1.69 | 8.9937 | 16.908 | 37.48 | 868 | 1631 | 3616 | <0 | <0 | +2 | +2 | [Kr] 5s2 4d10 | [Kr] 5s2 4d10 | 1.71 | 0.95 | 1.48 |  |  | 151 |  | 109 |  | 13.1 | hexagonal | 7440-43-9 | 0.138 | 0.23 | 6.192 | 99.57 | 96.8 | 0.15 | 0.00011 | 7e-05 |  | Sphalerite (sulfide) | bluish-white | soft | distorted hcp structure | 2 | battery,yel. pigment(CdS) | mild, w/ht =>CdO | none | mild, =>H2, Cd(Cl)2 | mild, =>Cd(NO3)2, NOx | none |  | CdO | CdCl2 | 7.2 | 112 | 1817 | 0.2068259 | -0.7 | Y | Y | +2 | Cd | cadmium | 镉
49 | In | CHEBI_30430 | Y | 13 | III A | 5 | indium | Indium | indium | indio | indio | 铟 | 114.818 | 114.818 | 156.6 | 2080 | s | 7.31 | 1.78 | 5.7864 | 18.869 | 28.03 | 558 | 1821 | 2704 | 0.3 | 29 | +3 | +3 | [Kr] 5s2 4d10 5p1 | [Kr] 5s2 4d10 5p1 | 2 | 0.8 | 1.44 |  |  | 167 |  |  | 94 | 15.7 | tetragonal | 7440-74-6 | 0.116 | 0.23 | 3.263 | 231.5 | 81.6 | 0.25 | 0.002 |  |  | Zn/Pb smelting by-product | silvery-white | soft | distorted fcc structure | 1.2 | transistors, photocells | mild, =>In2O3 |  | mild, =>H2, InCl3 | mild, =>In(NO3)3 | none |  | In2O3 | InCl InCl3 | 9.7 | 243 | 1863 | -0.7351822 | -1 | y | N | +3 | In | indium | 铟 | 铟（49号元素）是用于制造手机和电脑触摸屏的主要元素之一
50 | Sn | CHEBI_27007 | Y | 14 | IV A | 5 | tin | Zinn | Étain | estaño | stagno | 锡 | 118.71 | 118.71 | 232 | 2270 | s | 7.31 | 1.96 | 7.3438 | 14.632 | 30.502 | 709 | 1412 | 2943 | 1.11 | 107 | +4,2 | +4,2 | [Kr] 5s2 4d10 5p2 | [Kr] 5s2 4d10 5p2 | 1.72 | 0.71 | 1.41 |  |  | 140.5 |  |  |  | 16.3 | tetragonal | 7440-31-5 | 0.0917 | 0.227 | 7.029 | 295.8 | 66.6 | 2.3 | 4e-06 | 2e-05 |  | Cassiterite (oxide) | silvery-white | resists corrosion;2 forms | distorted diamond | 1.65 | solder, pewter, bronze | mild, w/ht, =>SnO2 | none | none | mild, =>SnO2, NOx | mild, =>H2, [Sn(OH)6] 2- | SnH4 Sn2H6 | SnO SnO2 | SnCl2 SnCl4 | 7.7 | 302 |  | 0.5820634 | 0.3 | Y(+2) | U | +4,2 | Sn | tin | 锡
51 | Sb | CHEBI_30513 | Y | 15 | V A | 5 | antimony | Antimon | antimoine | antimonio | antimonio | 锑 | 121.76 | 121.76 | 631 | 1950 | s | 6.69 | 2.05 | 8.64 | 16.53 | 25.3 | 834 | 1595 | 2441 | 1.07 | 103 | +3,5 | +3,5 | [Kr] 5s2 4d10 5p3 | [Kr] 5s2 4d10 5p3 | 1.53 | 0.76 | 1.4 |  |  | 140 |  |  | 90 | 18.23 | rhombohedral | 7440-36-0 | 0.0288 | 0.21 | 19.87 | 77.14 | 24.3 | 0.2 | 0.00024 |  |  | Stibnite (sulfide) | bluish-white | brittle; 5 forms | rhombohedral | 3.15 | Pb alloy(battery), dyeing | mild, w/ht, =>Sb2Ox x=3-5 | none | none | mild, =>Sb2O5 | none | SbH3 | Sb2O3 Sb2O4 Sb2O5 | SbCl3 SbCl5 | 6.6 | 262 | 1600 | -0.5100415 | -0.7 | Y+3 | Y | +3,5 | Sb | antimony | 锑
52 | Te | CHEBI_30452 | Y | 16 | VI A | 5 | tellurium | Tellur | tellure | teluro | tellurio | 碲 | 127.6 | 127.6 | 449.5 | 989.8 | s | 6.24 | 2.1 | 9.0096 | 18.6 | 27.96 | 869 | 1795 | 2698 | 1.97 | 190 | +4,6,−2 | −2 | [Kr] 5s2 4d10 5p4 | [Kr] 5s2 4d10 5p4 | 1.43 | 0.97 | 1.36 | 207 |  | 142 |  |  |  | 20.5 | hexagonal | 13494-80-9 | 2e-06 | 0.2 | 17.49 | 52.55 | 2.35 | 0.001 |  |  |  | Zn/Pb smelting by-product | silvery | semimetal | parallel chains | 2.3 | semiconductors, steel | mild, w/ht, =>TeO2 | none | none | mild, =>Te(IV) |  | H2Te | TeO2 TeO3 | Te2Cl Te3Cl2 Te4Cl16 | 5.5 | 197 | 1783 | 0.6821451 | -3 | yes | N | +4,6,−2 | Te | tellurium | 碲
53 | I | CHEBI_24859 | Y | 17 | VII A | 5 | iodine | Iod (Jod) | iode | yodo | iodio | 碘 | 126.904 | 126.90447 | 113.5 | 184 | s | 4.93 | 2.66 | 10.4513 | 19.131 | 33 | 1008 | 1846 | 3184 | 3.06 | 295 | −1,+5,7 | −1 | [Kr] 5s2 4d10 5p5 | [Kr] 5s2 4d10 5p5 | 1.32 | 2.2 | 1.33 |  | 206 | 133 |  |  |  | 25.74 | orthorhombic | 7553-56-2 | 8e-16 | 0.214 | 7.824 | 20.752 | 0.449 | 0.45 | 0.06 | 2e-05 |  | Brines, Chilean nitrate (misc) | bluish-black | diatomic | layers of I2 |  | nutrient, antiseptic | none | none, dissolves slightly | none | mild, =>HIO3 | mild, =>OI-, I- | HI | I2O5 I4O9 I2O4 | ICl ICl3 | 5 | 107 | 1811 | -0.04575749 | -0.3 | yes | N | −1,+5,7 | I | iodine | 碘
54 | Xe | CHEBI_49957 | N | 18 | VIII A | 5 | xenon | Xenon | xénon | xenón | xeno | 氙 | 131.3 | 131.293 | -111.8 | -107.1 | g | 0.00589 | 2.6 | 12.1299 | 21.21 | 32.1 | 1170 | 2046 | 3097 | <0 | <0 | 0 | 0 | [Kr] 5s2 4d10 5p6 | [Kr] 5s2 4d10 5p6 | 1.24 |  | 1.31 |  |  | 131 |  |  |  | 37.3 | cubic: face centered | 7440-63-3 |  | 0.158 | 2.297 | 12.636 | 0.00569 | 3e-05 | 5e-05 |  |  | Air | colorless | unreactive | fcc: face-centered cubic |  | UV-laser, hi intens lamps | none | none | none | none | none | none | XeO3 XeO4 | none | 4 | 0 | 1898 | 0.6720979 | -4.5 | N | N | 0 | Xe | xenon | 氙
55 | Cs | CHEBI_30514 | Y | 1 | I A | 6 | cesium | Zäsium | césium | cesio | cesio | 铯 | 132.905 | 132.9055 | 28.4 | 669 | s | 1.87 | 0.79 | 3.8939 | 25.1 |  | 376 | 2422 |  | 0.47 | 45 | +1 | +1 | [Xe] 6s1 | [Xe] 6s1 | 3.34 | 1.74 | 2.35 |  |  | 265 | 181 |  |  | 71.07 | cubic: body centered | 7440-46-2 | 0.0489 | 0.24 | 2.092 | 67.74 | 59 | 3 | 0.0003 | 2e-06 |  | Li extractn by-product | yellow/silvery | softest metal | bcc: body-centered cubic | 0.2 | photocells, IR lamps | vigorous, =>CsO2 | vigorous, =>H2, CsOH | vigorous, =>H2, CsCl | vigorous, =>CsNO3 | vigorous, =>H2, CsOH | CsH | Cs2O | CsCl | 59.6 | 79 | 1860 | -0.4294571 | 0 | Y | U | +1 | Cs | cesium | 铯
56 | Ba | CHEBI_32594 | Y | 2 | II A | 6 | barium | Barium | baryum | bario | bario | 钡 | 137.327 | 137.327 | 725 | 1640 | s | 3.5 | 0.89 | 5.2117 | 10.004 |  | 503 | 965 |  | 0.15 | 14 | +2 | +2 | [Xe] 6s2 | [Xe] 6s2 | 2.78 | 1.42 | 1.98 |  |  | 222 |  | 149 |  | 39.24 | cubic: body centered | 7440-39-3 | 0.03 | 0.204 | 7.75 | 142 | 18.4 | 425 | 0.013 | 3e-05 |  | Barite (sulfate) | silvery-white | soft | bcc: body-centered cubic |  | X-ray imaging agnt(BaSO4) | vigorous,wt/ht=>BaO,Ba2N3 | vigorous, =>H2, Ba(OH)2 | vigorous, =>H2, BaCl2 | mild, =>Ba(NO3)2 | passivated | BaH2 | BaO | BaCl2 | 39.7 | 180 | 1808 | 0.6522463 | 2.6 | N | N | +2 | Ba | barium | 钡
57 | La | CHEBI:33336 | Y | lanthanides | III B | 6 | lanthanum | Lanthan | lanthane | lantano | lantanio | 镧 | 138.9 | 138.90547 | 920 | 3454 | s | 6.15 | 1.1 | 5.577 | 11.059 | 19.174 | 538 | 1067 | 1850 | 0.5 | 48 | +3 | +3 | [Xe] 6s2 4f1 | [Xe] 6s2 4f1 | 2.74 | 1.16 | 1.69 |  |  | 187 |  |  | 117.2 | 20.73 | hexagonal | 7439-91-0 | 0.0126 | 0.19 | 6.2 | 414 | 13.5 | 39 | 3.4e-06 |  |  | Monazite(phosphate),bastnaesite | silvery-white | soft, malleable | cp: close packed (ABCB) |  | lighter flints, CRTs | vigorous, w/ht =>La2O3 | mild, =>H2, La(OH)3 | mild, =>H2, LaCl3 | mild, =>La(NO3)3 |  | LaH2 LaH3 | La2O3 | LaCl3 | 31.1 | 423 | 1839 | -0.3506651 | 1.5 | Y | U | +3 | La | lanthanum | 镧
58 | Ce | CHEBI:33369 | Y | lanthanides | lanthanides | 6 | cerium | Zer | cérium | cerio | cerio | 铈 | 140.1 | 140.116 | 798 | 3257 | s | 6.66 | 1.12 | 5.5387 | 10.851 | 20.2 | 534 | 1047 | 1949 |  |  | +3,4 | +3,4 | [Xe] 6s2 4f2 | [Xe] 6s2 4f2 | 2.7 | 1.14 | 1.65 |  |  | 182 |  |  | 115 | 20.67 | cubic: face centered | 7440-45-1 | 0.0115 | 0.19 | 5.46 | 414 | 11.4 | 66.5 | 1.2e-06 |  |  | Monazite(phosphate),bastnaesite | silvery-white | malleable | fcc: face-centered cubic |  | self-cleaning ovens(CeO2) | vigorous, w/ht =>CeO2 | mild, =>H2, Ce(OH)3 | vigorous, =>H2, CeCl3 | mild, =>Ce(NO3)3 |  | CeH2 CeH3 | Ce2O3 CeO2 | CeCl3 | 29.6 | 419 | 1803 | 0.05537833 | 1.8 | Y | U | +3,4 | Ce | cerium | 铈
59 | Pr | CHEBI_49828 | N | lanthanides | lanthanides | 6 | praseodymium | Praseodym | praséodyme | prosedimio | praseodimio | 镨 | 140.9 | 140.90766 | 931 | 3017 | s | 6.77 | 1.13 | 5.464 | 10.551 | 21.62 | 527 | 1018 | 2086 |  |  | +3,4 | +3,4 | [Xe] 6s2 4f3 | [Xe] 6s2 4f3 | 2.67 | 1.13 | 1.65 |  |  | 182 |  |  | 113 | 20.8 | hexagonal | 7440-10-0 | 0.0148 | 0.19 | 6.89 | 296.8 | 12.5 | 9.2 | 6.4e-07 |  |  | Monazite(phosphate),bastnaesite | silvery-white | soft | cp: close packed (ABCB) |  | alloys, Welder's mask | vigorous, =>Pr6O11 approx | mild, =>H2, Pr(OH)3 | mild, =>H2, PrCl3 | mild, =>Pr(NO3)3 |  | PrH2 PrH3 | PrO2 Pr6O11 | PrCl3 | 28.2 | 356 | 1885 | -0.7775437 | 0.9 | Y | U | +3,4 | Pr | praseodymium | 镨
60 | Nd | CHEBI_33372 | N | lanthanides | lanthanides | 6 | neodymium | Neodym | néodyme | neodimio | neodimio | 钕 | 144.2 | 144.242 | 1016 | 3127 | s | 7 | 1.14 | 5.525 | 10.727 | 22.076 | 533 | 1035 | 2130 |  |  | +3 | +3 | [Xe] 6s2 4f4 | [Xe] 6s2 4f4 | 2.64 |  | 1.64 |  |  | 181 |  |  | 112.3 | 20.6 | hexagonal | 7440-00-8 | 0.0157 | 0.19 | 7.14 | 273 | 16.5 | 41.5 | 2.8e-06 |  |  | Monazite(phosphate),bastnaesite | silvery-white |  | cp: close packed (ABCB) |  | alloys, Welder's mask | vigorous, w/ht =>Nd2O3 | mild, =>H2, Nd(OH)3 | mild, =>H2, NdCl3 | mild, =>Nd(NO3)3 |  | NdH2 NdH3 | Nd2O3 | NdCl2 NdCl3 | 31.4 | 328 | 1885 | -0.08202212 | 1.4 | Y | U | +3 | Nd | neodymium | 钕
61 | Pm | CHEBI_33373 | N | lanthanides | lanthanides | 6 | promethium | Promethium | prométhium | promecio | promezio | 钷 | 145 | 145 | 1042 | 3000 | s | 7.26 |  | 5.55 | 10.903 | 22.283 | 535 | 1052 | 2150 |  |  | +3 | +3 | [Xe] 6s2 4f5 | [Xe] 6s2 4f5 | 2.62 | 1.07 | 1.63 |  |  | 183 |  |  | 111 | 22.39 | hexagonal | 7440-12-2 |  | 0.18 |  |  | 17.9 |  |  |  |  | Synthetic | silvery-white | Radioactive | cp: close packed (ABCB) |  | nuclear battery | vigorous, =>Pm2O3 | mild, =>H2, Pm(OH)3 | mild, =>H2, PmCl3 | mild, =>Pm(NO3)3 |  |  | Pm2O3 |  | 30.1 | 301 | 1945 |  | -19.3 | Y | U | +3 | Pm | promethium | 钷
62 | Sm | CHEBI_33374 | N | lanthanides | lanthanides | 6 | samarium | Samarium | samarium | samario | samario | 钐 | 150.4 | 150.36 | 1074 | 1794 | s | 7.52 | 1.17 | 5.6437 | 11.069 | 23.423 | 545 | 1068 | 2260 |  |  | +3,2 | +3,2 | [Xe] 6s2 4f6 | [Xe] 6s2 4f6 | 2.59 | 1.08 | 1.62 |  |  | 180 |  |  | 109.8 | 19.95 | rhombohedral | 7440-19-9 | 0.00956 | 0.2 | 8.63 | 166.4 | 13.3 | 7.05 | 4.5e-07 |  |  | Monazite(phosphate),bastnaesite | silvery-white |  | cp: cls pkd (ABCBCACAB) |  | alloys, headphones | vigorous, =>Sm2O3 | mild, =>H2, Sm(OH)3 | mild, =>H2, SmCl3 | mild, =>Sm(NO3)3 |  | SmH2 SmH3 | Sm2O3 | SmCl2 SmCl3 | 28.8 | 207 | 1880 | -0.5880438 | 0.8 | Y | U | +3,2 | Sm | samarium | 钐
63 | Eu | CHEBI_32999 | N | lanthanides | lanthanides | 6 | europium | Europium | europium | europio | europio | 铕 | 152 | 151.964 | 822 | 1529 | s | 5.24 |  | 5.6704 | 11.245 | 24.926 | 547 | 1085 | 2405 |  |  | +3,2 | +3,2 | [Xe] 6s2 4f7 | [Xe] 6s2 4f7 | 2.56 | 1.07 | 1.85 |  |  | 208 |  | 131 | 108.7 | 28.9 | cubic: body centered | 7440-53-3 | 0.00112 | 0.18 | 9.21 | 143.5 | 13.9 | 2 | 1.3e-07 |  |  | Monazite(phosphate),bastnaesite | silvery-white | hard | bcc: body-centered cubic |  | alloys, color TV phosphor | vigorous, =>Eu2O3 | mild, =>H2, Eu(OH)3 | mild, =>H2, EuCl3 | mild, =>Eu(NO3)3 |  | EuH2 | Eu2O3 | EuCl2 EuCl3 | 27.7 | 178 | 1901 | -1.011887 | 0.1 | Y | U | +3,2 | Eu | europium | 铕
64 | Gd | CHEBI_33375 | N | lanthanides | lanthanides | 6 | gadolinium | Gadolinium | gadolinium | gadolineo | gadolinio | 钆 | 157.3 | 157.25 | 1313 | 3273 | s | 7.9 | 1.2 | 6.15 | 12.095 | 20.635 | 593 | 1167 | 1991 |  |  | +3 | +3 | [Xe] 6s2 4f8 | [Xe] 6s2 4f8 | 2.54 | 1.05 | 1.61 |  |  | 180 |  |  | 107.8 | 19.9 | hexagonal | 7440-54-2 | 0.00736 | 0.23 | 10.05 | 359.4 | 10.6 | 6.2 | 7e-07 |  |  | Monazite(phosphate),bastnaesite | silvery-white |  | hcp: hexagonal close pkd |  | alloys, CD disk | vigorous, =>Gd2O3 | mild, =>H2, Gd(OH)3 | mild, =>H2, GdCl3 | mild, =>Gd(NO3)3 |  | GdH2 GdH3 | Gd2O3 | GdCl3 | 23.5 | 398 | 1880 | -0.4814861 | 0.7 | Y | U | +3 | Gd | gadolinium | 钆
65 | Tb | CHEBI_33376 | N | lanthanides | lanthanides | 6 | terbium | Terbium | terbium | terbio | terbio | 铽 | 158.9 | 158.92535 | 1365 | 3230 | s | 8.23 |  | 5.8939 | 11.525 | 21.91 | 569 | 1112 | 2114 |  |  | +3,4 | +3,4 | [Xe] 6s2 4f9 | [Xe] 6s2 4f9 | 2.51 | 1.18 | 1.59 |  |  | 177 |  |  | 106.3 | 19.2 | hexagonal | 7440-27-9 | 0.00889 | 0.18 | 10.8 | 330.9 | 11.1 | 1.2 | 1.4e-07 |  |  | Monazite(phosphate),bastnaesite | silvery-white | soft | hcp: hexagonal close pkd |  | alloys | vigorous, =>Tb4O7 (approx.) | mild, =>H2, Tb(OH)3 | mild, =>H2, TbCl3 | mild, =>Tb(NO3)3 |  | TbH2 TbH3 | TbO2 Tb4O7 | TbCl3 | 25.5 | 389 | 1843 | -1.219683 | 0 | Y | U | +3,4 | Tb | terbium | 铽
66 | Dy | CHEBI_33377 | N | lanthanides | lanthanides | 6 | dysprosium | Dysprosium | dysprosium | disprosio | disprosio | 镝 | 162.5 | 162.5 | 1412 | 2567 | s | 8.55 | 1.22 | 5.9389 | 11.67 | 22.802 | 573 | 1126 | 2200 |  |  | +3 | +3 | [Xe] 6s2 4f10 | [Xe] 6s2 4f10 | 2.49 | 1.03 | 1.59 |  |  | 178 |  | 121 | 105.2 | 19 | hexagonal | 7429-91-6 | 0.0108 | 0.17 | 11.06 | 230.1 | 10.7 | 5.2 | 9.1e-07 |  |  | Monazite(phosphate),bastnaesite | silvery-white | neutron absorber | hcp: hexagonal close pkd |  | alloys, CD disk | vigorous, =>Dy2O3 | mild, =>H2, Dy(OH)3 | mild, =>H2, DyCl3 | mild, =>Dy(NO3)3 |  | DyH2 DyH3 | Dy2O3 | DyCl2 DyCl3 | 24.5 | 291 | 1886 | -0.4042834 | 0.5 | Y | U | +3 | Dy | dysprosium | 镝
67 | Ho | CHEBI_49648 | N | lanthanides | lanthanides | 6 | holmium | Holmium | holmium | holmio | olmio | 钬 | 164.9 | 164.93033 | 1474 | 2700 | s | 8.8 | 1.23 | 6.0216 | 11.805 | 22.843 | 581 | 1139 | 2204 |  |  | +3 | +3 | [Xe] 6s2 4f11 | [Xe] 6s2 4f11 | 2.47 |  | 1.58 |  |  | 176 |  |  | 104.1 | 18.8 | hexagonal | 7440-60-0 | 0.0124 | 0.16 | 12.2 | 241 | 16.2 | 1.3 | 2.2e-07 |  |  | Monazite(phosphate),bastnaesite | silvery-white |  | hcp: hexagonal close pkd |  | alloys | vigorous, =>Ho2O3 | mild, =>H2, Ho(OH)3 | mild, =>H2, HoCl3 | mild, =>Ho(NO3)3 |  | HoH2 HoH3 | Ho2O3 | HoCl3 | 23.6 | 301 | 1879 | -1.051098 | 0.1 | Y | U | +3 | Ho | holmium | 钬
68 | Er | CHEBI:33379 | Y | lanthanides | lanthanides | 6 | erbium | Erbium | erbium | erbio | erbio | 铒 | 167.3 | 167.259 | 1529 | 2868 | s | 9.07 | 1.24 | 6.1078 | 11.929 | 22.739 | 589 | 1151 | 2194 |  |  | +3 | +3 | [Xe] 6s2 4f12 | [Xe] 6s2 4f12 | 2.45 | 1 | 1.57 |  |  | 176 |  |  | 103 | 18.4 | hexagonal | 7440-52-0 | 0.0117 | 0.17 | 19.9 | 261 | 14.3 | 3.5 | 8.7e-07 |  |  | Monazite(phosphate),bastnaesite | silvery-white |  | hcp: hexagonal close pkd |  | alloys, photogr. filter | vigorous, =>Er2O3 | mild, =>H2, Er(OH)3 | mild, =>H2, ErCl3 | mild, =>Er(NO3)3 |  | ErH2 ErH3 | Er2O3 | ErCl3 | 22.7 | 317 | 1843 | -0.6006725 | 0.4 | Y | U | +3 | Er | erbium | 铒
69 | Tm | CHEBI_33380 | N | lanthanides | lanthanides | 6 | thulium | Thulium | thulium | tulio | tulio | 铥 | 168.9 | 168.93422 | 1545 | 1950 | s | 9.32 | 1.25 | 6.1843 | 12.054 | 26.367 | 597 | 1163 | 2544 |  |  | +3,2 | +3,2 | [Xe] 6s2 4f13 | [Xe] 6s2 4f13 | 2.42 | 1.09 | 1.56 |  |  | 176 |  | 117 | 102 | 18.1 | hexagonal | 7440-30-4 | 0.015 | 0.16 | 16.84 | 191 | 16.8 | 0.52 | 1.7e-07 |  |  | Monazite(phosphate),bastnaesite | silvery-white | soft | hcp: hexagonal close pkd |  | alloys | vigorous, =>Tm2O3 | mild, =>H2, Tm(OH)3 | mild, =>H2, TmCl3 | mild, =>Tm(NO3)3 |  | TmH2 TmH3 | Tm2O3 | TmCl2 TmCl3 | 21.8 | 232 | 1879 | -1.422508 | -0.3 | Y | U | +3,2 | Tm | thulium | 铥
70 | Yb | CHEBI:33381 | N | lanthanides | lanthanides | 6 | ytterbium | Ytterbium | ytterbium | iterbio | itterbio | 镱 | 173.04 | 173.054 | 819 | 1196 | s | 6.97 |  | 6.2542 | 12.188 | 25.03 | 603 | 1176 | 2415 |  |  | +3,2 | +3,2 | [Xe] 6s2 4f14 | [Xe] 6s2 4f14 | 2.4 | 0.99 | 1.74 |  |  | 193 |  | 116 | 100.8 | 24.79 | cubic: face centered | 7440-64-4 | 0.0351 | 0.15 | 7.66 | 128.9 | 34.9 | 3.2 | 8.2e-07 |  |  | Monazite(phosphate),bastnaesite | silvery-white | soft | fcc: face-centered cubic |  | alloys | vigorous, =>Yb2O3 | mild, =>H2, Yb(OH)3 | mild, =>H2, YbCl3 | mild, =>Yb(NO3)3 |  | YbH2 Yb2H5 | Yb2O3 | YbCl2 YbCl3 | 21 | 152 | 1879 | -0.6057235 | 0.5 | Y | U | +3,2 | Yb | ytterbium | 镱
71 | Lu | CHEBI_33382 | N | 3 | lanthanides | 6 | lutetium | Lutetium | lutécium | lutecio | lutezio | 镥 | 175 | 174.9668 | 1663 | 3402 | s | 9.84 | 1.27 | 5.4259 | 13.888 | 20.957 | 524 | 1340 | 2022 |  |  | +3 | +3 | [Xe] 6s2 4f14 5d1 | [Xe] 6s2 4f14 5d1 | 2.25 | 0.98 | 1.56 |  |  | 174 |  |  | 100.1 | 17.78 | hexagonal | 7439-94-3 | 0.0185 | 0.15 | 18.6 | 355.9 | 16.4 | 0.8 | 1.5e-07 |  |  | Monazite(phosphate),bastnaesite | silvery-white |  | hcp: hexagonal close pkd |  | alloys | vigorous, =>Lu2O3 | mild, =>H2, Lu(OH)3 | mild, =>H2, LuCl3 | mild, =>Lu(NO3)3 |  | LuH2 LuH3 | Lu2O3 | LuCl3 | 21.9 |  | 1907 | -1.435334 | -0.3 | Y | U | +3 | Lu | lutetium | 镥
72 | Hf | CHEBI_33343 | N | 4 | IV B | 6 | hafnium | Hafnium | hafnium | hafnio | hafnio | 铪 | 178.5 | 178.49 | 2227 | 4600 | s | 13.3 | 1.3 | 6.8251 | 14.925 | 23.32 | 659 | 1440 | 2250 | 0 | 0 | +4 | +4 | [Xe] 6s2 4f14 5d2 | [Xe] 6s2 4f14 5d2 | 2.16 | 0.83 | 1.44 |  |  | 159 |  |  |  | 13.6 | hexagonal | 7440-58-6 | 0.0312 | 0.14 | 24.06 | 575 | 23 | 3 | 7e-06 |  |  | Zircon (silicate) | silvery | hard | hcp: hexagonal close pkd |  | nuclear control rods | mild, w/ht, =>HfO2 | none | none | passivated | none | HfH2 | HfO2 | HfCl3 HfCl4 | 16.2 | 619 | 1923 | -0.8124793 | 0.4 | y | N | +4 | Hf | hafnium | 铪
73 | Ta | CHEBI_33348 | Y | 5 | V B | 6 | tantalum | Tantal | tantale | tántalo | tantalio | 钽 | 180.95 | 180.94788 | 2996 | 5425 | s | 16.6 | 1.5 | 7.89 |  |  | 761 |  |  | 0.32 | 31 | +5 | +5 | [Xe] 6s2 4f14 5d3 | [Xe] 6s2 4f14 5d3 | 2.09 | 0.64 | 1.34 |  |  | 146 |  |  | 86 | 10.9 | cubic: body centered | 7440-25-7 | 0.0761 | 0.14 | 31.6 | 743 | 57.5 | 2 | 2e-06 |  |  | Tantalite (oxide) | gray | hard, inert at <100 deg.C | bcc: body-centered cubic |  | surg. implants,heat exch. | none | none | none | none | none | TaH | TaO2 Ta2O5 | TaCl3 TaCl4 TaCl5 | 13.1 | 782 | 1802 | -1.68403 | 0.3 | U | N | +5 | Ta | tantalum | 钽
74 | W | CHEBI_27998 | Y | 6 | VI B | 6 | tungsten | Wolfram | tungstène | wolframio or tungsteno | tungsteno | 钨 | 183.84 | 183.84 | 3410 | 5660 | s | 19.3 | 2.36 | 7.98 |  |  | 770 |  |  | 0.86 | 83 | +6,4 | +6,4 | [Xe] 6s2 4f14 5d4 | [Xe] 6s2 4f14 5d4 | 2.02 | 0.6 | 1.3 |  |  | 139 |  |  |  | 9.53 | cubic: body centered | 7440-33-7 | 0.189 | 0.13 | 35.4 | 824 | 174 | 1.25 | 0.0001 |  |  | Scheelite,wolframite(oxide) | bluish-gray | highest melting metal | bcc: body-centered cubic |  | WC drill bits, bulb wire | none, w/ht =>WO3 | none | none |  |  |  | WO2 WO3 | WClx [x=2-6] | 11.1 | 849 | 1783 | -0.8761484 | 0.2 | y+6 | N | +6,4 | W | tungsten | 钨
75 | Re | CHEBI_49882 | N | 7 | VII B | 6 | rhenium | Rhenium | rhénium | renio | renio | 铼 | 186.2 | 186.207 | 3180 | 5600 | s | 21 | 1.9 | 7.88 |  |  | 760 |  |  | 0.15 | 14 | +7,4,6 | +7,4,6 | [Xe] 6s2 4f14 5d5 | [Xe] 6s2 4f14 5d5 | 1.97 | 0.53 | 1.28 |  |  | 137 |  |  |  | 8.85 | hexagonal | 7440-15-5 | 0.0542 | 0.13 | 33.2 | 715 | 47.9 | 0.0007 | 4e-06 |  |  | Molybdenite (sulfide) | silvery-white | high melting point | hcp: hexagonal close pkd |  | catalysts, thermocouples | mild, w/ht =>Re2O7 | none | none | mild, =>HReO4 |  | none | Re2O5 ReO3 Re2O7 | Re3Cl9 ReCl4 ReCl5 ReCl6 | 9.7 | 770 | 1925 | -1.286509 | -2.3 | u | u | +7,4,6 | Re | rhenium | 铼
76 | Os | CHEBI_30687 | Y | 8 | VIII B | 6 | osmium | Osmium | osmium | osmio | osmio | 锇 | 190.23 | 190.23 | 3045 | 5030 | s | 22.6 | 2.2 | 8.7 |  |  | 839 |  |  | 1.1 | 106 | +4,6,8 | +4,6,8 | [Xe] 6s2 4f14 5d6 | [Xe] 6s2 4f14 5d6 | 1.92 | 0.63 | 1.26 |  |  | 135 |  |  |  | 8.49 | hexagonal | 7440-04-02 | 0.109 | 0.13 | 31.8 | 746 | 87.6 | 0.0015 |  |  |  | nickel ores (sulfides) | bluish-white | hard, dense, inert <100 C | hcp: hexagonal close pkd | 7 | hard alloys,phono needles | none | none | none | mild, =>OsO4 |  | none | OsO2 OsO4 | OsCl3 OsCl4 OsCl5 | 8.5 | 791 | 1804 | -0.1706962 | -2.8 | Y+8 | U | +4,6,8 | Os | osmium | 锇
77 | Ir | CHEBI_49666 | Y | 9 | VIII B | 6 | iridium | Iridium | iridium | iridio | iridio | 铱 | 192.217 | 192.217 | 2410 | 4130 | s | 22.4 | 2.2 | 9.1 |  |  | 878 |  |  | 1.57 | 151 | +4,3,6 | +4,3,6 | [Xe] 6s2 4f14 5d7 | [Xe] 6s2 4f14 5d7 | 1.87 | 0.63 | 1.27 |  |  | 136 |  |  | 82 | 8.54 | cubic: face centered | 7439-88-5 | 0.197 | 0.13 | 26.1 | 604 | 147 | 0.001 |  |  |  | nickel ores (sulfides) | white | hard, densest el, inert | fcc: face-centered cubic | 6.25 | Pt/Ir sparkplugs | none | none | none | none | none | none | IrO2 | IrCl3 | 7.6 | 665 | 1804 | -0.1797985 | -3 | Y+3 | U | +4,3,6 | Ir | iridium | 铱
78 | Pt | CHEBI:33364 | Y | 10 | VIII B | 6 | platinum | Platin | platine | platino | platino | 铂 | 195.078 | 195.084 | 1772 | 3827 | s | 21.4 | 2.28 | 9 | 18.563 |  | 868 | 1791 |  | 2.13 | 206 | +4,2 | +4,2 | [Xe] 6s2 4f14 5d8 | [Xe] 6s2 4f14 5d8 | 1.83 | 0.63 | 1.3 |  |  | 139 |  | 94 |  | 9.1 | cubic: face centered | 7440-06-4 | 0.0966 | 0.13 | 19.6 | 510 | 71.6 | 0.005 |  |  |  | nickel ores (sulfides) | silvery-white | Inert, ductile | fcc: face-centered cubic | 4.3 | jewelry, catalysts | none | none | none | none | none | none | PtO2 | PtCl2 PtCl4 | 6.5 | 565 | 1748 | 0.1271048 | -2.3 | Y+2 | N | +4,2 | Pt | platinum | 铂
79 | Au | CHEBI:29287 | Y | 11 | I B | 6 | gold | Gold | or | oro | oro | 金 | 197 | 196.966569 | 1064 | 3080 | s | 19.3 | 2.54 | 9.2257 | 20.521 |  | 890 | 1980 |  | 2.31 | 223 | +3,1 | +3,1 | [Xe] 6s2 4f14 5d9 | [Xe] 6s2 4f14 5d9 | 1.79 | 0.85 | 1.34 |  |  | 144 | 151 |  | 99 | 10.2 | cubic: face centered | 7440-57-5 | 0.452 | 0.128 | 12.55 | 334.4 | 317 | 0.004 | 0.004 | 1e-05 |  | Gold, gold bearing rock (misc) | golden yellow | Inert, ductile malleable | fcc: face-centered cubic | 2.75 | jewelry, electronics | none | none | none | none | none | none | Au2O3 | AuCl AuCl3 | 6.1 | 366 |  | -0.7281584 | -2.4 | Y+1 | N | +3,1 | Au | gold | 金
80 | Hg | CHEBI:25195 | Y | 12 | II B | 6 | mercury | Quecksilber | mercure | mercurio | mercurio | 汞 | 200.59 | 200.592 | -38.9 | 357 | l | 13.5 | 2 | 10.4375 | 18.759 | 34.202 | 1007 | 1810 | 3300 | <0 | <0 | +2,1 | +2,1 | [Xe] 6s2 4f14 5d10 | [Xe] 6s2 4f14 5d10 | 1.76 | 1.02 | 1.49 |  |  | 151 | 133 | 116 |  | 14.82 | rhombohedral | 7439-97-6 | 0.0104 | 0.139 | 2.295 | 59.229 | 8.34 | 0.085 | 3e-05 |  |  | Cinnabar (sulfide) | silvery-white | liquid at r.t., volatile | rhombohedral |  | amalgams, Cl2, NaOH prod. | none, w/ht (350C) =>HgO | none | none | mild, =>NOx, Hg(NO3)2 | none | none | HgO | Hg2Cl2 HgCl2 | 5.4 | 61 |  | -0.4685211 | -1.1 | Y+2 | Y | +2,1 | Hg | mercury | 汞
81 | Tl | CHEBI:30440 | Y | 13 | III A | 6 | thallium | Thallium | thallium | talio | tallio | 铊 | 204.383 | 204.3835 | 303 | 1457 | s | 11.9 | 1.62 | 6.1083 | 20.428 | 29.829 | 589 | 1971 | 2878 | 0.2 | 19 | +1,3 | +1,3 | [Xe] 6s2 4f14 5d10 6p1 | [Xe] 6s2 4f14 5d10 6p1 | 2.08 | 1.59 | 1.48 |  |  | 170 | 164 |  | 102.5 | 17.2 | hexagonal | 7440-28-0 | 0.0617 | 0.13 | 4.142 | 164.1 | 46.1 | 0.85 | 1.9e-05 |  |  | Zn/Pb smelting by-product | bluish-gray | soft | hcp: hexagonal close pkd | 1.2 | IR detectors, photomult. | mild, =>Tl2O | mild, =>TlOH |  | mild, =>TlNO3 |  |  | Tl2O Tl2O3 | TlCl TlCl3 | 7.6 | 182 | 1861 | -0.7351822 | -0.3 | Y+1 | Y | +1,3 | Tl | thallium | 铊
82 | Pb | CHEBI:25016 | Y | 14 | IV A | 6 | lead | Blei | plomb | plomo | piombo | 铅 | 207.2 | 207.2 | 327.5 | 1740 | s | 11.4 | 2.33 | 7.4167 | 15.028 | 31.943 | 716 | 1450 | 3082 | 0.36 | 35 | +2,4 | +2,4 | [Xe] 6s2 4f14 5d10 6p2 | [Xe] 6s2 4f14 5d10 6p2 | 1.81 | 1.19 | 1.47 |  |  | 146 |  | 133 |  | 18.17 | cubic: face centered | 7439-92-1 | 0.0481 | 0.13 | 4.799 | 177.7 | 35.3 | 0.14 | 3e-05 | 0.00017 |  | Galena (sulfide) | gray | soft | fcc: face-centered cubic | 1.5 | batteries, solder, paints | mild, w/ht, =>PbO | none | none | mild, =>NOx, Pb(NO3)2 |  | PbH4 | PbO Pb3O4 Pb2O3 PbO2 | PbCl2 PbCl4 | 6.8 | 196 |  | 0.4983106 | 1.1 | Y+2 | Y | +2,4 | Pb | lead | 铅
83 | Bi | CHEBI:33301 | Y | 15 | V A | 6 | bismuth | Wismut | bismuth | bismuto | bismuto | 铋 | 208.98 | 208.9804 | 271 | 1560 | s | 9.75 | 2.02 | 7.289 | 16.687 | 25.559 | 703 | 1610 | 2466 | 0.95 | 92 | +3,5 | +3,5 | [Xe] 6s2 4f14 5d10 6p3 | [Xe] 6s2 4f14 5d10 6p3 | 1.63 | 1.03 | 1.46 |  |  | 150 |  |  | 117 | 21.3 | rhombohedral | 7440-69-9 | 0.00867 | 0.12 | 11.3 | 104.8 | 7.87 | 0.0085 | 2e-05 |  |  | Pb smelting by-product | white | brittle | rhombohedral | 2.5 | antacid, fusible alloy | mild, w/ht =>Bi2O3 | none | none | mild, =>Bi(NO3)3, NOx |  | BiH3 | Bi2O3 | BiCl3 BiCl4 | 7.4 | 207 | 1600 | -0.8416375 | -0.8 | Y+3 | u | +3,5 | Bi | bismuth | 铋
84 | Po | CHEBI_33313 | N | 16 | VI A | 6 | polonium | Polonium | polonium | polonio | polonio | 钋 | 209 | 209 | 254 | 962 | s | 9.32 | 2 | 8.4167 |  |  | 812 |  |  | 1.9 | 183 | +4,2 | +4,2 | [Xe] 6s2 4f14 5d10 6p4 | [Xe] 6s2 4f14 5d10 6p4 | 1.53 |  | 1.46 |  |  | 168 |  |  |  | 22.23 | monoclinic | 7440-08-6 | 0.0219 | 0.12 |  |  | 20 | 2e-10 | 1.4e-14 |  |  | pitchblende, synthetic | blue glow | Radioactive; 2 forms | special: simple cubic |  | thermoelectric power | mild, =>PoO2 | none | mild, =>PoCl2 |  |  |  | PoO PoO2 | PoCl2 PoCl4 | 6.8 | 144 | 1898 |  | -9.7 | Y+4 | u | +4,2 | Po | polonium | 钋
85 | At | CHEBI_30415 | N | 17 | VII A | 6 | astatine | Astat | astate | astato | astato | 砹 | 210 | 210 | 302 | 337 | s | 7e-06 | 2.2 | 9.5 |  |  | 917 |  |  | 2.8 | 270 | +5 | +5 | [Xe] 6s2 4f14 5d10 6p5 | [Xe] 6s2 4f14 5d10 6p5 | 1.43 |  | 1.45 | [8 empty] | 7440-68-8 |  |  |  |  | 1.7 |  |  |  |  | Synthetic(Th or U decay) |  | Radioactive | [8 empty] | HAt |  |  | 6 | 92 | 1940 |  |  | U | U |  | At | astatine | 砹
86 | Rn | CHEBI_33314 | N | 18 | VIII A | 6 | radon | Radon | radon | radón | radon | 氡 | 222 | 222 | -71 | -61.8 | g | 0.00973 |  | 10.7485 |  |  | 1037 |  |  | <0 | <0 | 0 | 0 | [Xe] 6s2 4f14 5d10 6p6 | [Xe] 6s2 4f14 5d10 6p6 | 1.34 | [8 empty] | 50.5 | cubic: face centered | 10043-92-2 |  | 0.09 | 2.89 | 16.4 | 0.00364 | 4e-13 | 6e-16 |  |  | Synthetic(Ra-226 decay) | colorless | Radioactive,air pollutant |  |  | earthquake prediction | none | none | none | none | none |  |  |  | 5.3 | 0 | 1900 |  | -12.4 |  |  | 0 | Rn | radon | 氡
87 | Fr | CHEBI_33323 | N | 1 | I A | 7 | francium | Franzium | francium | francio | francio | 钫 | 223 | 223 | 27 | 677 | s | 3e-06 | 0.7 | 3.94 |  |  | 380 |  |  | 0.46 | 44 | +1 | +1 | [Rn] 7s1 | [Rn] 7s1 | [6 empty] | 194 |  |  |  | cubic: body centered | 7440-73-5 | 0.03 |  |  |  | 15 |  |  |  |  | Synthetic(U-235 decay) |  | Radioactive |  |  |  |  | vigorous, =>H2, FrOH | vigorous, =>H2, FrCl |  | vigorous, =>H2, FrOH |  |  |  | 48.7 | 73 | 1939 |  |  |  |  | +1 | Fr | francium | 钫
88 | Ra | CHEBI_33325 | N | 2 | II A | 7 | radium | Radium | radium | radio | radio | 镭 | 226 | 226 | 700 | 1140 | s | 5 | 0.9 | 5.2789 | 10.148 |  | 509 | 979 |  |  |  | +2 | +2 | [Rn] 7s2 | [Rn] 7s2 |  | 1.62 | [5 empty] | 162 |  | 45.2 | cubic: body centered | 7440-14-4 |  | 0.12 |  |  | 18.6 | 9e-07 | 8.9e-11 |  |  | pitchblende(U-238 decay) | white | Radioactive, luminescent | bcc: body-centered cubic |  | neutron source | vigorous, =>RaO2, Ra3N2 | [6 empty] | RaCl2 | 38.3 | 159 | 1898 |  | -6 |  |  | +2 | Ra | radium | 镭
89 | Ac | CHEBI_33337 | N | actinides | III B | 7 | actinium | Aktinium | actinium | actinio | attinio | 锕 | 227 | 227 | 1050 | 3200 | s | 10.1 | 1.1 | 5.17 | 12.126 |  | 499 | 1170 |  |  |  | +3 | +3 | [Rn] 7s2 5f1 | [Rn] 7s2 5f1 | [8 empty] | 126 | 22.54 | cubic: face centered | 7440-34-8 |  |  |  |  | 12 | 5.5e-10 |  |  |  | Synthetic(U-235 decay) | silvery-white | Radioactive | fcc: face-centered cubic |  | thermoelectric power | mild, w/ht, =>Ac2O3 | mild, =>H2, Ac(OH)3 | mild, =>H2, AcCl3 | mild, =>Ac(NO3)3 |  | AcH2 | Ac2O3 | AcCl3 | 32.1 | 385 | 1899 |  | -9.3 |  |  | +3 | Ac | actinium | 锕
90 | Th | CHEBI:33385 | Y | actinides | actinides | 7 | thorium | Thorium | thorium | torio | torio | 钍 | 232.038 | 232.0377 | 1750 | 4790 | s | 11.7 | 1.3 | 6.08 | 11.504 | 20.003 | 587 | 1110 | 1930 |  |  | +4 | +4 | [Rn] 7s2 5f2 | [Rn] 7s2 5f2 |  | 1.05 | 1.65 |  |  | 179 |  |  |  | 19.9 | cubic: face centered | 7440-29-1 | 0.0653 | 0.12 | 16.1 | 514.4 | 54 | 9.6 | 1e-06 |  |  | Monazite(phosphate),U extractn | white | Radioactive | fcc: face-centered cubic |  | gas mantles (ThO2) | mild, w/ht ignites =>ThO2 | none | mild | passivated | none | ThH2 Th4H15 | ThO2 | ThCl4 | 32.1 | 576 | 1829 | -1.474955 | 1 |  |  | +4 | Th | thorium | 钍
91 | Pa | CHEBI_33386 | N | actinides | actinides | 7 | protactinium | Protaktinium | protactinium | protactinio | protoattinio | 镤 | 231 | 231.03588 | 1570 | 4000 | s | 15.4 | 1.5 | 5.89 |  |  | 568 |  |  |  |  | +5,4 | +5,4 | [Rn] 7s2 5f3 | [Rn] 7s2 5f3 | [5 empty] | 163 |  |  | 118 | 15 | orthorhombic | 7440-13-3 | 0.0529 | 0.12 | 12.3 |  | 47 | 1.4e-06 | 5e-11 |  |  | Synthetic(U-235 decay) | silvery | Radioactive | fcc: face-centered cubic |  |  |  | none |  |  | none | PaH3 | PaO PaO2 Pa2O5 | PaCl4 PaCl5 | 25.4 | 527 | 1917 |  | -5.9 |  |  | +5,4 | Pa | protactinium | 镤
92 | U | CHEBI:27214 | Y | actinides | actinides | 7 | uranium | Uran | uranium | uranio | uranio | 铀 | 238.029 | 238.02891 | 1132 | 3818 | s | 19 | 1.38 | 6.1941 |  |  | 598 |  |  |  |  | +6,3,4,5 | +6,3,4,5 | [Rn] 7s2 5f4 | [Rn] 7s2 5f4 |  | 0.81 | 1.42 |  |  | 156 |  |  | 116.5 | 12.59 | orthorhombic | 7440-61-1 | 0.038 | 0.12 | 8.52 | 477 | 27.6 | 2.7 | 0.0032 | 1e-07 |  | Uranite (oxide) | silvery | Radioactive | hcp:hex cls pkd distorted |  | nuclear reactor fuel | mild, =>U3O8 | mild (powder) | mild, =>H2 | passivated | none | UH3 | UO UO2 U2O5 U3O8 UO3 | UCl3 UCl4 UCl5 UCl6 | 27.4 | 490 | 1789 | -2.045757 | 0.4 |  | no | +6,3,4,5 | U | uranium | 铀
93 | Np | CHEBI_33387 | N | actinides | actinides | 7 | neptunium | Neptunium | neptunium | neptunio | nettunio | 镎 | 237 | 237 | 640 | 3900 | s | 20.2 | 1.36 | 6.2657 |  |  | 605 |  |  |  |  | +5,3,4,6 | +5,3,4,6 | [Rn] 7s2 5f5 | [Rn] 7s2 5f5 | [5 empty] | 155 |  | 124 | 115 | 11.62 | orthorhombic | 7439-99-8 | 0.00822 | 0.12 | 5.19 |  | 6.3 |  |  |  |  | Synthetic | silvery | Radioactive | special:complex | [7 empty] | NpH2 NpH3 | NpO NpO2 Np2O5 | NpCl3 NpCl4 | 24.8 |  | 1940 |  |  |  |  | +5,3,4,6 | Np | neptunium | 镎
94 | Pu | CHEBI_33388 | N | actinides | actinides | 7 | plutonium | Plutonium | plutonium | plutonio | plutonio | 钚 | 244 | 244 | 641 | 3232 | s | 19.8 | 1.28 | 6.06 |  |  | 585 |  |  |  |  | +4,3,5,6 | +4,3,5,6 | [Rn] 7s2 5f6 | [Rn] 7s2 5f6 | [5 empty] | 159 |  |  | 114 | 12.32 | monoclinic | 7440-07-5 | 0.00666 | 0.13 | 2.84 | 344 | 6.74 |  |  |  |  | Synthetic | silvery | Radioactive | fcc: face-centered cubic |  | weapon fuel, pacemakers |  |  |  | passivated |  | PuH2 PuH3 | PuO Pu2O3 PuO2 | PuCl2 PuCl3 | 24.5 | 352 | 1940 |  |  |  |  | +4,3,5,6 | Pu | plutonium | 钚
95 | Am | CHEBI_33389 | N | actinides | actinides | 7 | americium | Amerizium | américium | americio | americio | 镅 | 243 | 243 | 994 | 2607 | s | 13.7 | 1.3 | 5.9933 |  |  | 578 |  |  |  |  | +3,4,5,6 | +3,4,5,6 | [Rn] 7s2 5f7 | [Rn] 7s2 5f7 | [5 empty] | 173 |  |  | 111.5 | 17.86 | hexagonal | 7440-35-9 | 0.022 | 0.11 | 14.4 |  | 10 |  |  |  |  | Synthetic | silvery-white | Radioactive | fcc: face-centered cubic |  | smoke detector | [5 empty] | AmH2 AmH3 | AmO Am2O3 AmO2 | AmCl2 AmCl3 | 23.3 |  | 1944 |  |  |  |  | +3,4,5,6 | Am | americium | 镅
96 | Cm | CHEBI_33390 | N | actinides | actinides | 7 | curium | Kurium | curium | curio | curio | 锔 | 247 | 247 | 1340 | 3110 | s | 13.5 | 1.3 | 6.02 |  |  | 581 |  |  |  |  | +3 | +3 | [Rn] 7s2 5f8 | [Rn] 7s2 5f8 | [5 empty] | 174 |  |  | 111 | 18.28 | hexagonal | 7440-51-9 |  |  | 15 |  | 10 |  |  |  |  | Synthetic | silvery-white | Radioactive | fcc: face-centered cubic |  | thermoelec. pwr, n source | [5 empty] | CmH2 | CmO Cm2O3 CmO2 | CmCl3 | 23 |  | 1944 |  |  |  |  | +3 | Cm | curium | 锔
97 | Bk | CHEBI_33391 | N | actinides | actinides | 7 | berkelium | Berkelium | berkélium | berkelio | berkelio | 锫 | 247 | 247 | 986 | 2627 | s | 14 | 1.3 | 6.23 |  |  | 601 |  |  |  |  | +3,4 | +3,4 | [Rn] 7s2 5f9 | [Rn] 7s2 5f9 | [5 empty] | 170 |  |  | 110 |  |  | 7440-40-6 |  |  |  |  | 10 |  |  |  |  | Synthetic | silvery | Radioactive | fcc: face-centered cubic | [8 empty] | BkO Bk2O3 BkO2 | BkCl3 | 22.7 |  | 1949 |  |  |  |  | +3,4 | Bk | berkelium | 锫
98 | Cf | CHEBI_33392 | N | actinides | actinides | 7 | californium | Kalifornium | californium | californio | californio | 锎 | 251 | 251 | 900 | 1470 | g | 15.1 | 1.3 | 6.3 |  |  | 608 |  |  |  |  | +3 | +3 | [Rn] 7s2 5f10 | [Rn] 7s2 5f10 | [5 empty] | 186 |  |  | 109 |  |  | 7440-71-3 |  |  |  |  | 10 |  |  |  |  | Synthetic |  | Radioactive |  |  | neutron source | [6 empty] | CfO Cf2O3 CfO2 | CfCl3 | 20.5 |  | 1949 |  |  |  |  | +3 | Cf | californium | 锎
99 | Es | CHEBI_33393 | N | actinides | actinides | 7 | einsteinium | Einsteinium | einsteinium | einstenio | einstenio | 锿 | 252 | 252 |  |  |  |  | 1.3 | 6.42 |  |  | 619 |  |  |  |  | +3 | +3 | [Rn] 7s2 5f11 | [Rn] 7s2 5f11 | [5 empty] | 186 | [5 empty] | 7429-92-7 |  |  |  |  | 10 |  |  |  |  | Synthetic |  | Radioactive | [9 empty] | Es2O3 |  | 19.7 |  | 1954 |  |  |  |  | +3 | Es | einsteinium | 锿
100 | Fm | CHEBI_33394 | N | actinides | actinides | 7 | fermium | Fermium | fermium | fermio | fermio | 镄 | 257 | 257 |  |  |  |  | 1.3 | 6.5 |  |  | 627 |  |  |  |  | +3 | +3 | [Rn] 7s2 5f12 | [Rn] 7s2 5f12 | [11 empty] | 7440-72-4 |  |  |  |  | 10 |  |  |  |  | Synthetic |  | Radioactive | [11 empty] | 23.8 |  | 1954 |  |  |  |  | +3 | Fm | fermium | 镄
101 | Md | CHEBI_33395 | N | actinides | actinides | 7 | mendelevium | Mendelevium | mendélévium | mendelevio | mendelevio | 钔 | 258 | 258 |  |  |  |  | 1.3 | 6.58 |  |  | 635 |  |  |  |  | +3,2 | +3,2 | [Rn] 7s2 5f13 | [Rn] 7s2 5f13 | [11 empty] | 7440-11-1 |  |  |  |  | 10 |  |  |  |  | Synthetic |  | Radioactive | [11 empty] | 18.2 |  | 1955 |  |  |  |  | +3,2 | Md | mendelevium | 钔
102 | No | CHEBI_33396 | N | actinides | actinides | 7 | nobelium | Nobelium | nobélium | nobelio | nobelio | 锘 | 259 | 259 |  |  |  |  | 1.3 | 6.65 |  |  | 642 |  |  |  |  | +2,3 | +2,3 | [Rn] 7s2 5f14 | [Rn] 7s2 5f14 | [7 empty] | 124 |  |  |  | 10028-14-5 |  |  |  |  | 10 |  |  |  |  | Synthetic |  | Radioactive | [11 empty] | 17.5 |  | 1958 |  |  |  |  | +2,3 | No | nobelium | 锘
103 | Lr | CHEBI_33397 | N | 3 | actinides | 7 | lawrencium | Lawrencium | lawrencium | lawrencio | laurenzio | 铹 | 262 | 262 | [13 empty] | +3 | +3 | [Rn] 7s2 5f14 6d1 | [Rn] 7s2 5f14 6d1 | [11 empty] | 22537-19-5 |  |  |  |  | 10 |  |  |  |  | Synthetic |  | Radioactive,few atms made | [13 empty] | 1961 |  |  |  |  | +3 | Lr | lawrencium | 铹
104 | Rf | CHEBI_33346 | N | 4 | IV B | 7 | rutherfordium | Rutherfordium | rutherfordium | ruterfordio | rutherfordio | 钅卢 | 267 | 267 | [13 empty] | +4 | +4 | [Rn] 7s2 5f14 6d2 | [Rn] 7s2 5f14 6d2 | [11 empty] | 53850-36-5 |  |  |  |  | 23 | [26 empty] | Rf | rutherfordium | 钅卢
105 | Db | CHEBI_33349 | N | 5 | V B | 7 | dubnium | Dubnium | dubnium | dubnio | dubnio | 钅杜 | 268 | 268 | [13 empty] | +5 | +5 | [Rn] 7s2 5f14 6d3 | [Rn] 7s2 5f14 6d3 | [11 empty] | 53850-35-4 |  |  |  |  | 58 | [26 empty] | Db | dubnium | 钅杜
106 | Sg | CHEBI_33351 | N | 6 | VI B | 7 | seaborgium | Seaborgium | seaborgium | seaborgio | seaborgio | 钅喜 | 271 | 271 | [13 empty] | +6 | +6 | [Rn] 7s2 5f14 6d4 | [Rn] 7s2 5f14 6d4 | [11 empty] | 54038-81-2 | [31 empty] | Sg | seaborgium | 钅喜
107 | Bh | CHEBI_33355 | N | 7 | VII B | 7 | bohrium | Bohrium | bohrium | bohrio | bohrio | 钅波 | 272 | 272 | [13 empty] | +7 | +7 | [Rn] 7s2 5f14 6d5 | [Rn] 7s2 5f14 6d5 | [11 empty] | 54037-14-8 | [31 empty] | Bh | bohrium | 钅波
108 | Hs | CHEBI_33357 | N | 8 | VIII B | 7 | hassium | Hassium | hassium | hassio | hassio | 钅黑 | 270 | 270 | [13 empty] | +8 | +8 | [Rn] 7s2 5f14 6d6 | [Rn] 7s2 5f14 6d6 | [11 empty] | 54037-57-9 | [31 empty] | Hs | hassium | 钅黑
109 | Mt | CHEBI_33361 | N | 9 | VIII B | 7 | meitnerium | Meitnerium | meitnérium | meitnerio | meitnerio | 钅麦 | 276 | 276 | [13 empty] | 0 | 0 | [Rn] 7s2 5f14 6d7 | [Rn] 7s2 5f14 6d7 | [11 empty] | 54038-01-6 | [31 empty] | Mt | meitnerium | 钅麦
110 | Ds | CHEBI_33367 | N | 10 | VIII B | 7 | darmstadtium | Darmstadtium | darmstadtium | darmstadtio | darmstadtio | 钅达 | 281 | 281 | [13 empty] | 0 | 0 | [Rn] 7s2 5f14 6d8 | [Rn] 7s2 5f14 6d8 | [11 empty] | 54083-77-1 | [31 empty] | Ds | darmstadtium | 钅达
111 | Rg | CHEBI_33368 | N | 11 | I B | 7 | roentgentium | Roentgentium | roentgentium | roentgentio | roentgentio | 錀 | 280 | 280 | [13 empty] | 0 | 0 | [Rn] 7s2 5f14 6d9 | [Rn] 7s2 5f14 6d9 | [11 empty] | 54386-24-2 | [31 empty] | Rg | roentgentium | 錀
112 | Cn | CHEBI_33517 | N | 12 | II B | 7 | copernicum | Kopernikum | copérnicum | copernico | copernico | 鎶 | 285 | 285 | [13 empty] | 0 | 0 | [Rn] 7s2 5f14 6d10 | [Rn] 7s2 5f14 6d10 | [11 empty] | 54084-26-3 | [31 empty] | Cn | copernicum | 鎶
113 | Nh | ? | N | 13 | III A | 7 | nihonium | Nihonium | nihonium | nihonio | nihonio | 钅尔 | 284 | 284 | [13 empty] | 0 | 0 | [Rn] 7s2 5f14 6d10 7p1 | [Rn] 7s2 5f14 6d10 7p1 | [11 empty] | 54084-70-7 | [31 empty] | Nh | nihonium | 钅尔
114 | Fl | ? | N | 14 | IV A | 7 | flerovium | Flerovium | flerovium | flerovio | flerovio | 钅夫 | 289 | 289 | [13 empty] | 0 | 0 | [Rn] 7s2 5f14 6d10 7p2 | [Rn] 7s2 5f14 6d10 7p2 | [11 empty] | 54085-16-4 | [31 empty] | Fl | flerovium | 钅夫
115 | Mc | ? | N | 15 | V A | 7 | moscovium | Moscovium | moscovium | moscovio | moscovio | 镆 | 288 | 288 | [13 empty] | "+1，+3 | "+1，+3 | [Rn] 7s2 5f14 6d10 7p3 | [Rn] 7s2 5f14 6d10 7p3 | [11 empty] | 54085-64-2 | [31 empty] | Mc | moscovium | 镆
116 | Lv | ? | N | 16 | VI A | 7 | livermorium | Livermorium | livermorium | livermorio | livermorio | 鉝 | 293.2 | 293 | [13 empty] | "+4 | "+4 | [Rn] 7s2 5f14 6d10 7p4 | [Rn] 7s2 5f14 6d10 7p4 | [11 empty] | 54100-71-9 | [31 empty] | Lv | livermorium | 鉝
117 | Ts | ? | N | 17 | VII A | 7 | tennessine | Tennessine | tennessine | tennessio | tennessio | 石田 | 292 | 292 | [13 empty] | -1 | -1 | [Rn]5f6d7s7p | [Rn]5f6d7s7p | [11 empty] | 87658-56-8 | [31 empty] | Ts | tennessine | 石田
118 | Og | ? | N | 18 | VIII A | 7 | oganesson | Oganesson | oganesson | oganessio | oganessio | 气奥 | 294.21 | 294 | [15 empty] | [Rn] 7s2 5f14 6d10 7p6 | [Rn] 7s2 5f14 6d10 7p6 | [11 empty] | 54144-19-3 | [31 empty] | Og | oganesson | 气奥